## Alloy Features
Name | S.A. p=0 | S.A. p=2 | S.A. p=3 | S.A. p=5 | S.A. p=7 | S.A. p=10 | V.O.O.A. s | V.O.O.A. p | V.O.O.A. d | V.O.O.A. f | I.C.A. max | I.C.A. mean | E.P.B.A. a.n.min | E.P.B.A. a.n.max | E.P.B.A. m.n.min | E.P.B.A. m.n.max | E.P.B.A. m.n.range | E.P.B.A. m.n.f.w.m | E.P.B.A. m.n.a.d | E.P.B.A. m.n.m | E.P.B.A. a.w.min | E.P.B.A. a.w.max | E.P.B.A. a.w.range | E.P.B.A. a.w.f.w.m | E.P.B.A. a.w.a.d | E.P.B.A. a.w.m | E.P.B.A. m.t.min | E.P.B.A. m.t.max | E.P.B.A. m.t.range | E.P.B.A. m.t.f.w.m | E.P.B.A. m.t.a.d | E.P.B.A. m.t.m | E.P.B.A. c.min | E.P.B.A. c.max | E.P.B.A. r.min | E.P.B.A. r.max | E.P.B.A. c.r.min | E.P.B.A. c.r.max | E.P.B.A. c.r.range | E.P.B.A. c.r.f.w.m | E.P.B.A. c.r.a.d | E.P.B.A. c.r.m | E.P.B.A. e.min | E.P.B.A. e.max | E.P.B.A. e.range | E.P.B.A. e.f.w.m | E.P.B.A. e.a.d | E.P.B.A. e.m | E.P.B.A. s.v.e.min | E.P.B.A. s.v.e.max | E.P.B.A. s.v.e.range | E.P.B.A. s.v.e.f.w.m | E.P.B.A. s.v.e.a.d | E.P.B.A. s.v.e.m | E.P.B.A. p.v.e.min | E.P.B.A. p.v.e.max | E.P.B.A. p.v.e.range | E.P.B.A. p.v.e.f.w.m | E.P.B.A. p.v.e.a.d | E.P.B.A. p.v.e.m | E.P.B.A. d.v.e.min | E.P.B.A. d.v.e.max | E.P.B.A. d.v.e.range | E.P.B.A. d.v.e.f.w.m | E.P.B.A. d.v.e.a.d | E.P.B.A. d.v.e.m | E.P.B.A. f.v.e.min | E.P.B.A. f.v.e.max | E.P.B.A. f.v.e.range | E.P.B.A. f.v.e.f.w.m | E.P.B.A. f.v.e.a.d | E.P.B.A. f.v.e.m | E.P.B.A. t.v.e.min | E.P.B.A. t.v.e.max | E.P.B.A. t.v.e.range | E.P.B.A. t.v.e.f.w.m | E.P.B.A. t.v.e.a.d | E.P.B.A. t.v.e.m | E.P.B.A. u.s.v.e.min | E.P.B.A. u.s.v.e.max | E.P.B.A. u.s.v.e.range | E.P.B.A. u.s.v.e.f.w.m | E.P.B.A. u.s.v.e.a.d | E.P.B.A. u.s.v.e.m | E.P.B.A. u.p.v.e.min | E.P.B.A. u.p.v.e.max | E.P.B.A. u.p.v.e.range | E.P.B.A. u.p.v.e.f.w.m | E.P.B.A. u.p.v.e.a.d | E.P.B.A. u.p.v.e.m | E.P.B.A. u.d.v.e.min | E.P.B.A. u.d.v.e.max | E.P.B.A. u.d.v.e.range | E.P.B.A. u.d.v.e.f.w.m | E.P.B.A. u.d.v.e.a.d | E.P.B.A. u.d.v.e.m | E.P.B.A. u.f.v.e.min | E.P.B.A. u.f.v.e.max | E.P.B.A. u.f.v.e.range | E.P.B.A. u.f.v.e.f.w.m | E.P.B.A. u.f.v.e.a.d | E.P.B.A. u.f.v.e.m | E.P.B.A. u.t.v.e.min | E.P.B.A. u.t.v.e.max | E.P.B.A. u.t.v.e.range | E.P.B.A. u.t.v.e.f.w.m | E.P.B.A. u.t.v.e.a.d | E.P.B.A. u.t.v.e.m | # of phases at 3500K | Rock Salt at 1000K | Rock Salt at 1400K | GRAPHITE at 1100K | GRAPHITE at 1700K | GRAPHITE at 2200K | Liquidus T | Solidus T | EFA
C90938_Cr78747_Hf270300_Mo145289_Nb140700_Ta274026 | 6 | 0.5477227 | 0.5065798 | 0.50016 | 0.5000047 | 0.5000002 | 0.1551724 | 0.03448276 | 0.3275862 | 0.4827586 | 0.3233662 | 5.228387 | 6 | 73 | 45 | 77 | 32 | 62.4 | 14.6 | 77 | 12.0107 | 180.94788 | 168.93718 | 66.03541 | 56.83257 | 12.0107 | 2180 | 3823 | 1643 | 3273.701 | 552.5596 | 3823 | 4 | 14 | 2 | 6 | 76 | 175 | 99 | 118.2 | 42.20001 | 76 | 1.3 | 2.55 | 1.25 | 2.097 | 0.4655999 | 2.55 | 1 | 2 | 1 | 1.7 | 0.4199997 | 2 | 0 | 2 | 2 | 1 | 1 | 2 | 0 | 5 | 5 | 1.899999 | 1.9 | 0 | 0 | 14 | 14 | 2.800003 | 4.480003 | 0 | 4 | 19 | 15 | 7.400002 | 4.440003 | 4 | 0 | 1 | 1 | 0.2999997 | 0.4199997 | 0 | 0 | 4 | 4 | 2.000001 | 2 | 4 | 0 | 8 | 8 | 3.099999 | 3.1 | 0 | 0 | 0 | 0 | 0 | 0 | 0 | 4 | 8 | 4 | 5.4 | 1.4 | 4 | 2 | 0.7781 | 0.8646 | 0.0294 | 0.0246 | 0.0309 | 3900 | 2050
C113889_Cr98621_Hf338517_Mo181956_Nb176210_Ti90807 | 6 | 0.5477235 | 0.5065809 | 0.5001612 | 0.5000059 | 0.5000013 | 0.2093023 | 0.04651163 | 0.4186047 | 0.3255814 | 0.3233662 | 5.160144 | 6 | 72 | 43 | 77 | 34 | 61.90004 | 15.1 | 77 | 12.0107 | 178.49 | 166.4793 | 52.72721 | 41.83488 | 12.0107 | 1941 | 3823 | 1882 | 3138.802 | 684.1997 | 3823 | 4 | 14 | 2 | 6 | 76 | 175 | 99 | 117.1999 | 41.2 | 76 | 1.3 | 2.55 | 1.25 | 2.101001 | 0.4607997 | 2.55 | 1 | 2 | 1 | 1.7 | 0.4199996 | 2 | 0 | 2 | 2 | 1.000003 | 1 | 2 | 0 | 5 | 5 | 1.799996 | 1.800001 | 0 | 0 | 14 | 14 | 1.399997 | 2.519995 | 0 | 4 | 18 | 14 | 5.899996 | 2.459997 | 4 | 0 | 1 | 1 | 0.2999995 | 0.4199996 | 0 | 0 | 4 | 4 | 2.000005 | 2 | 4 | 0 | 8 | 8 | 3.199991 | 3.199999 | 0 | 0 | 0 | 0 | 0 | 0 | 0 | 4 | 8 | 4 | 5.499996 | 1.5 | 4 | 2 | 0.854 | 0.958 | 0.0236 | 0.0188 | 0.0258 | 3650 | 2100
C113231_Cr98052_Hf336564_Mo180906_Nb175193_V96053 | 6 | 0.5477222 | 0.5065792 | 0.5001594 | 0.500004 | 0.4999995 | 0.2045455 | 0.04545455 | 0.4318182 | 0.3181818 | 0.3233662 | 5.020919 | 6 | 72 | 45 | 77 | 32 | 62.19998 | 14.8 | 77 | 12.0107 | 178.49 | 166.4793 | 53.03482 | 41.65048 | 12.0107 | 2180 | 3823 | 1643 | 3162.999 | 659.9998 | 3823 | 4 | 14 | 2 | 6 | 76 | 175 | 99 | 116.5001 | 40.50001 | 76 | 1.3 | 2.55 | 1.25 | 2.109999 | 0.4500002 | 2.55 | 1 | 2 | 1 | 1.699999 | 0.4200004 | 2 | 0 | 2 | 2 | 0.9999989 | 1 | 2 | 0 | 5 | 5 | 1.900002 | 1.9 | 0 | 0 | 14 | 14 | 1.400003 | 2.520005 | 0 | 4 | 18 | 14 | 6.000004 | 2.400005 | 4 | 0 | 1 | 1 | 0.3000005 | 0.4200004 | 0 | 0 | 4 | 4 | 1.999998 | 2 | 4 | 0 | 8 | 8 | 3.100003 | 3.1 | 0 | 0 | 0 | 0 | 0 | 0 | 0 | 4 | 8 | 4 | 5.400002 | 1.4 | 4 | 2 | 0.8153 | 0.916 | 0.0387 | 0.0238 | 0.0272 | 3750 | 2450
C90542_Cr78404_Hf269122_Mo144656_Nb140087_W277189 | 6 | 0.5477232 | 0.5065805 | 0.5001607 | 0.5000054 | 0.5000008 | 0.1525424 | 0.03389831 | 0.3389831 | 0.4745763 | 0.3233662 | 5.746875 | 6 | 74 | 45 | 77 | 32 | 62.70002 | 14.3 | 77 | 12.0107 | 183.84 | 171.8293 | 66.32452 | 57.17958 | 12.0107 | 2180 | 3823 | 1643 | 3314.201 | 584.9595 | 3823 | 4 | 14 | 2 | 6 | 76 | 175 | 99 | 117.3999 | 41.4 | 76 | 1.3 | 2.55 | 1.25 | 2.183001 | 0.4023996 | 2.55 | 1 | 2 | 1 | 1.7 | 0.4199996 | 2 | 0 | 2 | 2 | 1.000002 | 1 | 2 | 0 | 5 | 5 | 1.999997 | 2 | 0 | 0 | 14 | 14 | 2.799995 | 4.479994 | 0 | 4 | 20 | 16 | 7.499994 | 4.599995 | 4 | 0 | 1 | 1 | 0.2999995 | 0.4199996 | 0 | 0 | 4 | 4 | 2.000003 | 2 | 4 | 0 | 8 | 8 | 2.999995 | 3 | 0 | 0 | 0 | 0 | 0 | 0 | 0 | 4 | 8 | 4 | 5.299998 | 1.3 | 4 | 2 | 0.4801 | 0.6297 | 0.0334 | 0.0638 | 0.0489 | 3600 | 2100
C105238_Cr91131_Hf312806_Mo168136_Nb162826_Zr159864 | 6 | 0.5477218 | 0.5065787 | 0.5001589 | 0.5000035 | 0.499999 | 0.2093023 | 0.04651163 | 0.4186047 | 0.3255814 | 0.3233662 | 5.537764 | 6 | 72 | 44 | 77 | 33 | 61.99997 | 15 | 77 | 12.0107 | 178.49 | 166.4793 | 57.06307 | 46.06568 | 12.0107 | 2128 | 3823 | 1695 | 3157.499 | 665.5001 | 3823 | 4 | 14 | 2 | 6 | 76 | 175 | 99 | 118.7001 | 42.69999 | 76 | 1.3 | 2.55 | 1.25 | 2.079999 | 0.4860002 | 2.55 | 1 | 2 | 1 | 1.699999 | 0.4200007 | 2 | 0 | 2 | 2 | 0.9999979 | 1 | 2 | 0 | 5 | 5 | 1.800004 | 1.800001 | 0 | 0 | 14 | 14 | 1.400002 | 2.520004 | 0 | 4 | 18 | 14 | 5.900004 | 2.460002 | 4 | 0 | 1 | 1 | 0.3000008 | 0.4200007 | 0 | 0 | 4 | 4 | 1.999996 | 2 | 4 | 0 | 8 | 8 | 3.200006 | 3.199999 | 0 | 0 | 0 | 0 | 0 | 0 | 0 | 4 | 8 | 4 | 5.500003 | 1.5 | 4 | 2 | 0.7795 | 0.8648 | 0.0299 | 0.025 | 0.0312 | 3700 | 2050
C97593_Cr84510_Hf290081_Mo155921_Ta294079_Ti77814 | 6 | 0.5477229 | 0.5065802 | 0.5001604 | 0.5000051 | 0.5000005 | 0.1754386 | 0.03508772 | 0.2982456 | 0.4912281 | 0.3233662 | 5.316536 | 6 | 73 | 43 | 77 | 34 | 62.00002 | 15 | 77 | 12.0107 | 180.94788 | 168.93718 | 61.53144 | 54.16073 | 12.0107 | 1941 | 3823 | 1882 | 3192.801 | 649.6396 | 3823 | 4 | 14 | 2 | 6 | 76 | 175 | 99 | 117.8 | 41.8 | 76 | 1.3 | 2.55 | 1.25 | 2.091 | 0.4727999 | 2.55 | 1 | 2 | 1 | 1.8 | 0.3199998 | 2 | 0 | 2 | 2 | 1.000001 | 1 | 2 | 0 | 5 | 5 | 1.699999 | 1.7 | 0 | 0 | 14 | 14 | 2.800001 | 4.480001 | 0 | 4 | 19 | 15 | 7.300001 | 4.480001 | 4 | 0 | 1 | 1 | 0.1999998 | 0.3199998 | 0 | 0 | 4 | 4 | 2.000002 | 2 | 4 | 0 | 8 | 8 | 3.299997 | 3.3 | 0 | 0 | 0 | 0 | 0 | 0 | 0 | 4 | 8 | 4 | 5.499998 | 1.5 | 4 | 2 | 0.8439 | 0.9595 | 0.0178 | 0.0126 | 0.0207 | 3800 | 2100
C97110_Cr84092_Hf288646_Mo155150_Ta292624_V82378 | 6 | 0.5477222 | 0.5065793 | 0.5001594 | 0.5000041 | 0.4999996 | 0.1724138 | 0.03448276 | 0.3103448 | 0.4827586 | 0.3233662 | 5.188325 | 6 | 73 | 45 | 77 | 32 | 62.29999 | 14.7 | 77 | 12.0107 | 180.94788 | 168.93718 | 61.83893 | 53.97624 | 12.0107 | 2180 | 3823 | 1643 | 3216.999 | 620.6002 | 3823 | 4 | 14 | 2 | 6 | 76 | 175 | 99 | 117.1 | 41.1 | 76 | 1.3 | 2.55 | 1.25 | 2.1 | 0.462 | 2.55 | 1 | 2 | 1 | 1.8 | 0.3200002 | 2 | 0 | 2 | 2 | 0.9999991 | 1 | 2 | 0 | 5 | 5 | 1.800002 | 1.8 | 0 | 0 | 14 | 14 | 2.800001 | 4.480001 | 0 | 4 | 19 | 15 | 7.400002 | 4.440001 | 4 | 0 | 1 | 1 | 0.2000002 | 0.3200002 | 0 | 0 | 4 | 4 | 1.999998 | 2 | 4 | 0 | 8 | 8 | 3.200003 | 3.2 | 0 | 0 | 0 | 0 | 0 | 0 | 0 | 4 | 8 | 4 | 5.400001 | 1.4 | 4 | 2 | 0.8198 | 0.9172 | 0.0325 | 0.0157 | 0.0197 | 3800 | 2450
C79931_Cr69216_Hf237584_Mo127704_Ta240859_W244706 | 6 | 0.5477218 | 0.5065787 | 0.5001589 | 0.5000035 | 0.499999 | 0.1369863 | 0.02739726 | 0.260274 | 0.5753425 | 0.3233662 | 5.994442 | 6 | 74 | 45 | 77 | 32 | 62.79997 | 14.2 | 77 | 12.0107 | 183.84 | 171.8293 | 75.12889 | 67.74462 | 12.0107 | 2180 | 3823 | 1643 | 3368.199 | 520.16 | 3823 | 4 | 14 | 2 | 6 | 76 | 175 | 99 | 118.0001 | 42 | 76 | 1.3 | 2.55 | 1.25 | 2.172999 | 0.4144 | 2.55 | 1 | 2 | 1 | 1.8 | 0.3200005 | 2 | 0 | 2 | 2 | 0.9999979 | 1 | 2 | 0 | 5 | 5 | 1.900004 | 1.9 | 0 | 0 | 14 | 14 | 4.200009 | 5.880007 | 0 | 4 | 20 | 16 | 8.900011 | 6.060007 | 4 | 0 | 1 | 1 | 0.2000004 | 0.3200005 | 0 | 0 | 4 | 4 | 1.999996 | 2 | 4 | 0 | 8 | 8 | 3.100006 | 3.1 | 0 | 0 | 0 | 0 | 0 | 0 | 0 | 4 | 8 | 4 | 5.300002 | 1.3 | 4 | 2 | 0.478 | 0.6165 | 0.0307 | 0.0566 | 0.0411 | 3750 | 2100
C91171_Cr78949_Hf270994_Mo145662_Ta274729_Zr138495 | 6 | 0.547722 | 0.5065789 | 0.5001591 | 0.5000038 | 0.4999992 | 0.1754386 | 0.03508772 | 0.2982456 | 0.4912281 | 0.3233662 | 5.67138 | 6 | 73 | 44 | 77 | 33 | 62.09998 | 14.9 | 77 | 12.0107 | 180.94788 | 168.93718 | 65.86728 | 56.63073 | 12.0107 | 2128 | 3823 | 1695 | 3211.5 | 627.1996 | 3823 | 4 | 14 | 2 | 6 | 76 | 175 | 99 | 119.3001 | 43.30001 | 76 | 1.3 | 2.55 | 1.25 | 2.069999 | 0.498 | 2.55 | 1 | 2 | 1 | 1.8 | 0.3200003 | 2 | 0 | 2 | 2 | 0.9999984 | 1 | 2 | 0 | 5 | 5 | 1.700003 | 1.7 | 0 | 0 | 14 | 14 | 2.800009 | 4.480011 | 0 | 4 | 19 | 15 | 7.30001 | 4.480011 | 4 | 0 | 1 | 1 | 0.2000002 | 0.3200003 | 0 | 0 | 4 | 4 | 1.999997 | 2 | 4 | 0 | 8 | 8 | 3.300005 | 3.3 | 0 | 0 | 0 | 0 | 0 | 0 | 0 | 4 | 8 | 4 | 5.500002 | 1.5 | 4 | 2 | 0.7756 | 0.8654 | 0.028 | 0.0222 | 0.0281 | 3800 | 2050
C123738_Cr107150_Hf367793_Mo197692_Ti98661_V104966 | 6 | 0.5477227 | 0.5065799 | 0.5001601 | 0.5000047 | 0.5000002 | 0.2325581 | 0.04651163 | 0.3953488 | 0.3255814 | 0.3233662 | 5.118628 | 6 | 72 | 43 | 77 | 34 | 61.8 | 15.2 | 77 | 12.0107 | 178.49 | 166.4793 | 48.53079 | 36.65286 | 12.0107 | 1941 | 3823 | 1882 | 3082.1 | 740.9002 | 3823 | 4 | 14 | 2 | 6 | 76 | 175 | 99 | 116.1 | 40.1 | 76 | 1.3 | 2.55 | 1.25 | 2.104 | 0.4572 | 2.55 | 1 | 2 | 1 | 1.8 | 0.3199995 | 2 | 0 | 2 | 2 | 1 | 1 | 2 | 0 | 5 | 5 | 1.699998 | 1.699999 | 0 | 0 | 14 | 14 | 1.399999 | 2.519998 | 0 | 4 | 18 | 14 | 5.899998 | 2.459999 | 4 | 0 | 1 | 1 | 0.1999996 | 0.3199995 | 0 | 0 | 4 | 4 | 2.000001 | 2 | 4 | 0 | 8 | 8 | 3.3 | 3.300001 | 0 | 0 | 0 | 0 | 0 | 0 | 0 | 4 | 8 | 4 | 5.5 | 1.500001 | 4 | 1 | 0.2253 | 0.9776 | 0.0277 | 0.0238 | 0.0263 | 3500 | 2550
C97137_Cr84115_Hf288725_Mo155192_Ti77451_W297379 | 6 | 0.547723 | 0.5065802 | 0.5001605 | 0.5000051 | 0.5000006 | 0.1724138 | 0.03448276 | 0.3103448 | 0.4827586 | 0.3233662 | 5.894731 | 6 | 74 | 43 | 77 | 34 | 62.30001 | 14.7 | 77 | 12.0107 | 183.84 | 171.8293 | 61.82057 | 54.56555 | 12.0107 | 1941 | 3823 | 1882 | 3233.3 | 682.0402 | 3823 | 4 | 14 | 2 | 6 | 76 | 175 | 99 | 117 | 41 | 76 | 1.3 | 2.55 | 1.25 | 2.177 | 0.4096001 | 2.55 | 1 | 2 | 1 | 1.800001 | 0.3199993 | 2 | 0 | 2 | 2 | 1.000001 | 1 | 2 | 0 | 5 | 5 | 1.799997 | 1.799999 | 0 | 0 | 14 | 14 | 2.799995 | 4.479994 | 0 | 4 | 20 | 16 | 7.399993 | 4.639994 | 4 | 0 | 1 | 1 | 0.1999994 | 0.3199993 | 0 | 0 | 4 | 4 | 2.000002 | 2 | 4 | 0 | 8 | 8 | 3.199998 | 3.200001 | 0 | 0 | 0 | 0 | 0 | 0 | 0 | 4 | 8 | 4 | 5.399999 | 1.400001 | 4 | 1 | 0.5756 | 0.7485 | 0.0202 | 0.0303 | 0.0379 | 3400 | 2100
C114255_Cr98938_Hf339606_Mo182541_Ti91099_Zr173561 | 6 | 0.5477232 | 0.5065805 | 0.5001608 | 0.5000054 | 0.5000009 | 0.2380952 | 0.04761905 | 0.3809524 | 0.3333333 | 0.3233662 | 5.615008 | 6 | 72 | 43 | 77 | 34 | 61.60003 | 15.4 | 77 | 12.0107 | 178.49 | 166.4793 | 52.55903 | 41.59938 | 12.0107 | 1941 | 3823 | 1882 | 3076.601 | 746.3999 | 3823 | 4 | 14 | 2 | 6 | 76 | 175 | 99 | 118.2999 | 42.30001 | 76 | 1.3 | 2.55 | 1.25 | 2.074001 | 0.4932 | 2.55 | 1 | 2 | 1 | 1.800001 | 0.3199993 | 2 | 0 | 2 | 2 | 1.000002 | 1 | 2 | 0 | 5 | 5 | 1.599997 | 1.599999 | 0 | 0 | 14 | 14 | 1.4 | 2.52 | 0 | 4 | 18 | 14 | 5.799999 | 2.52 | 4 | 0 | 1 | 1 | 0.1999994 | 0.3199993 | 0 | 0 | 4 | 4 | 2.000003 | 2 | 4 | 0 | 8 | 8 | 3.399995 | 3.400001 | 0 | 0 | 0 | 0 | 0 | 0 | 0 | 4 | 8 | 4 | 5.599998 | 1.6 | 4 | 1 | 0.8466 | 0.9594 | 0.0192 | 0.0136 | 0.0216 | 3500 | 2100
C96658_Cr83701_Hf287303_Mo154428_V81995_W295915 | 6 | 0.5477216 | 0.5065785 | 0.5001586 | 0.5000033 | 0.4999987 | 0.1694915 | 0.03389831 | 0.3220339 | 0.4745763 | 0.3233662 | 5.6746 | 6 | 74 | 45 | 77 | 32 | 62.59996 | 14.4 | 77 | 12.0107 | 183.84 | 171.8293 | 62.12821 | 54.38116 | 12.0107 | 2180 | 3823 | 1643 | 3257.498 | 653.0008 | 3823 | 4 | 14 | 2 | 6 | 76 | 175 | 99 | 116.3001 | 40.29999 | 76 | 1.3 | 2.55 | 1.25 | 2.185999 | 0.3988003 | 2.55 | 1 | 2 | 1 | 1.8 | 0.3200005 | 2 | 0 | 2 | 2 | 0.9999974 | 1 | 2 | 0 | 5 | 5 | 1.900005 | 1.9 | 0 | 0 | 14 | 14 | 2.800004 | 4.480005 | 0 | 4 | 20 | 16 | 7.500006 | 4.600005 | 4 | 0 | 1 | 1 | 0.2000004 | 0.3200005 | 0 | 0 | 4 | 4 | 1.999995 | 2 | 4 | 0 | 8 | 8 | 3.100008 | 3.1 | 0 | 0 | 0 | 0 | 0 | 0 | 0 | 4 | 8 | 4 | 5.300003 | 1.3 | 4 | 1 | 0.5539 | 0.7515 | 0.0403 | 0.0341 | 0.043 | 3450 | 2450
C113593_Cr98366_Hf337640_Mo181485_V96360_Zr172556 | 6 | 0.5477219 | 0.5065789 | 0.500159 | 0.5000037 | 0.4999991 | 0.2325581 | 0.04651163 | 0.3953488 | 0.3255814 | 0.3233662 | 5.503188 | 6 | 72 | 44 | 77 | 33 | 61.89998 | 15.1 | 77 | 12.0107 | 178.49 | 166.4793 | 52.86659 | 41.41493 | 12.0107 | 2128 | 3823 | 1695 | 3100.799 | 722.1999 | 3823 | 4 | 14 | 2 | 6 | 76 | 175 | 99 | 117.6001 | 41.59999 | 76 | 1.3 | 2.55 | 1.25 | 2.082999 | 0.4824001 | 2.55 | 1 | 2 | 1 | 1.799999 | 0.3200011 | 2 | 0 | 2 | 2 | 0.9999982 | 1 | 2 | 0 | 5 | 5 | 1.700004 | 1.700001 | 0 | 0 | 14 | 14 | 1.400002 | 2.520003 | 0 | 4 | 18 | 14 | 5.900004 | 2.460002 | 4 | 0 | 1 | 1 | 0.2000009 | 0.3200011 | 0 | 0 | 4 | 4 | 1.999996 | 2 | 4 | 0 | 8 | 8 | 3.300005 | 3.299999 | 0 | 0 | 0 | 0 | 0 | 0 | 0 | 4 | 8 | 4 | 5.500002 | 1.499999 | 4 | 2 | 0.8191 | 0.9175 | 0.0336 | 0.0167 | 0.0204 | 3600 | 2450
C90773_Cr78604_Hf269810_Mo145025_W277897_Zr137890 | 6 | 0.5477228 | 0.50658 | 0.5001603 | 0.5000049 | 0.5000004 | 0.1724138 | 0.03448276 | 0.3103448 | 0.4827586 | 0.3233662 | 6.405019 | 6 | 74 | 44 | 77 | 33 | 62.40001 | 14.6 | 77 | 12.0107 | 183.84 | 171.8293 | 66.15638 | 56.97776 | 12.0107 | 2128 | 3823 | 1695 | 3252.001 | 659.5995 | 3823 | 4 | 14 | 2 | 6 | 76 | 175 | 99 | 118.5 | 42.50001 | 76 | 1.3 | 2.55 | 1.25 | 2.156 | 0.4355998 | 2.55 | 1 | 2 | 1 | 1.800001 | 0.3199994 | 2 | 0 | 2 | 2 | 1.000001 | 1 | 2 | 0 | 5 | 5 | 1.799998 | 1.799999 | 0 | 0 | 14 | 14 | 2.800004 | 4.480005 | 0 | 4 | 20 | 16 | 7.400003 | 4.640005 | 4 | 0 | 1 | 1 | 0.1999995 | 0.3199994 | 0 | 0 | 4 | 4 | 2.000001 | 2 | 4 | 0 | 8 | 8 | 3.199998 | 3.200001 | 0 | 0 | 0 | 0 | 0 | 0 | 0 | 4 | 8 | 4 | 5.399999 | 1.4 | 4 | 1 | 0.4785 | 0.6194 | 0.0312 | 0.0331 | 0.0413 | 3500 | 2100
C98076_Cr84928_Hf291517_Nb151744_Ta295535_Ti78200 | 6 | 0.5477225 | 0.5065796 | 0.5001598 | 0.5000045 | 0.4999999 | 0.1785714 | 0.03571429 | 0.2857143 | 0.5 | 0.3233662 | 4.661635 | 6 | 73 | 43 | 77 | 34 | 61.69999 | 15.3 | 77 | 12.0107 | 180.94788 | 168.93718 | 61.2261 | 53.73322 | 12.0107 | 1941 | 3823 | 1882 | 3178.2 | 667.1602 | 3823 | 4 | 14 | 2 | 6 | 76 | 175 | 99 | 118.8 | 42.80001 | 76 | 1.3 | 2.55 | 1.25 | 2.035 | 0.5150001 | 2.55 | 1 | 2 | 1 | 1.800001 | 0.3199992 | 2 | 0 | 2 | 2 | 0.9999998 | 1 | 2 | 0 | 5 | 5 | 1.599998 | 1.599998 | 0 | 0 | 14 | 14 | 2.800002 | 4.480003 | 0 | 4 | 19 | 15 | 7.200001 | 4.520003 | 4 | 0 | 1 | 1 | 0.1999993 | 0.3199992 | 0 | 0 | 4 | 4 | 2 | 2 | 4 | 0 | 8 | 8 | 3.400003 | 3.400002 | 0 | 0 | 0 | 0 | 0 | 0 | 0 | 4 | 8 | 4 | 5.600002 | 1.600001 | 4 | 2 | 0.9174 | 0.9673 | 0.0131 | 0.006 | 0.0113 | 4000 | 2150
C97588_Cr84506_Hf290067_Nb150990_Ta294065_V82784 | 6 | 0.5477218 | 0.5065787 | 0.5001588 | 0.5000035 | 0.4999989 | 0.1754386 | 0.03508772 | 0.2982456 | 0.4912281 | 0.3233662 | 4.597816 | 6 | 73 | 45 | 77 | 32 | 61.99997 | 15 | 77 | 12.0107 | 180.94788 | 168.93718 | 61.53361 | 53.54873 | 12.0107 | 2180 | 3823 | 1643 | 3202.398 | 638.1205 | 3823 | 4 | 14 | 2 | 6 | 76 | 175 | 99 | 118.1001 | 42.1 | 76 | 1.3 | 2.55 | 1.25 | 2.043999 | 0.5059999 | 2.55 | 1 | 2 | 1 | 1.8 | 0.3200003 | 2 | 0 | 2 | 2 | 0.9999978 | 1 | 2 | 0 | 5 | 5 | 1.700004 | 1.7 | 0 | 0 | 14 | 14 | 2.800001 | 4.480002 | 0 | 4 | 19 | 15 | 7.300003 | 4.480001 | 4 | 0 | 1 | 1 | 0.2000003 | 0.3200003 | 0 | 0 | 4 | 4 | 1.999996 | 2 | 4 | 0 | 8 | 8 | 3.300007 | 3.3 | 0 | 0 | 0 | 0 | 0 | 0 | 0 | 4 | 8 | 4 | 5.500003 | 1.5 | 4 | 2 | 0.8444 | 0.9228 | 0.0249 | 0.0098 | 0.0129 | 4000 | 2250
C80255_Cr69496_Hf238546_Nb124171_Ta241834_W245697 | 6 | 0.5477229 | 0.5065802 | 0.5001604 | 0.5000051 | 0.5000005 | 0.1388889 | 0.02777778 | 0.25 | 0.5833333 | 0.3233662 | 6.099105 | 6 | 74 | 45 | 77 | 32 | 62.50002 | 14.5 | 77 | 12.0107 | 183.84 | 171.8293 | 74.82339 | 67.37818 | 12.0107 | 2180 | 3823 | 1643 | 3353.601 | 537.6793 | 3823 | 4 | 14 | 2 | 6 | 76 | 175 | 99 | 119 | 43.00001 | 76 | 1.3 | 2.55 | 1.25 | 2.117001 | 0.4815998 | 2.55 | 1 | 2 | 1 | 1.800001 | 0.3199991 | 2 | 0 | 2 | 2 | 1.000001 | 1 | 2 | 0 | 5 | 5 | 1.799998 | 1.799999 | 0 | 0 | 14 | 14 | 4.200003 | 5.880002 | 0 | 4 | 20 | 16 | 8.800002 | 6.120004 | 4 | 0 | 1 | 1 | 0.1999993 | 0.3199991 | 0 | 0 | 4 | 4 | 2.000002 | 2 | 4 | 0 | 8 | 8 | 3.199997 | 3.200001 | 0 | 0 | 0 | 0 | 0 | 0 | 0 | 4 | 8 | 4 | 5.399999 | 1.4 | 4 | 2 | 0.6903 | 0.8177 | 0.0297 | 0.0275 | 0.0285 | 3900 | 2100
C91593_Cr79314_Hf272246_Nb141713_Ta275998_Zr139135 | 6 | 0.5477235 | 0.5065809 | 0.5001612 | 0.5000059 | 0.5000013 | 0.1785714 | 0.03571429 | 0.2857143 | 0.5 | 0.3233662 | 4.902975 | 6 | 73 | 44 | 77 | 33 | 61.80004 | 15.2 | 77 | 12.0107 | 180.94788 | 168.93718 | 65.56167 | 56.26421 | 12.0107 | 2128 | 3823 | 1695 | 3196.902 | 644.7194 | 3823 | 4 | 14 | 2 | 6 | 76 | 175 | 99 | 120.2999 | 44.3 | 76 | 1.3 | 2.55 | 1.25 | 2.014001 | 0.536 | 2.55 | 1 | 2 | 1 | 1.800001 | 0.3199993 | 2 | 0 | 2 | 2 | 1.000003 | 1 | 2 | 0 | 5 | 5 | 1.599996 | 1.6 | 0 | 0 | 14 | 14 | 2.799996 | 4.479995 | 0 | 4 | 19 | 15 | 7.199995 | 4.519995 | 4 | 0 | 1 | 1 | 0.1999994 | 0.3199993 | 0 | 0 | 4 | 4 | 2.000005 | 2 | 4 | 0 | 8 | 8 | 3.399991 | 3.4 | 0 | 0 | 0 | 0 | 0 | 0 | 0 | 4 | 8 | 4 | 5.599996 | 1.6 | 4 | 2 | 0.8309 | 0.8675 | 0.0269 | 0.0191 | 0.0206 | 4000 | 2050
C124515_Cr107823_Hf370104_Nb192651_Ti99280_V105625 | 6 | 0.5477227 | 0.5065798 | 0.50016 | 0.5000047 | 0.5000002 | 0.2380952 | 0.04761905 | 0.3809524 | 0.3333333 | 0.3233662 | 4.553857 | 6 | 72 | 43 | 77 | 34 | 61.5 | 15.5 | 77 | 12.0107 | 178.49 | 166.4793 | 48.22549 | 36.28649 | 12.0107 | 1941 | 3823 | 1882 | 3067.5 | 755.4998 | 3823 | 4 | 14 | 2 | 6 | 76 | 175 | 99 | 117.1 | 41.10001 | 76 | 1.3 | 2.55 | 1.25 | 2.048 | 0.5020001 | 2.55 | 1 | 2 | 1 | 1.8 | 0.3199999 | 2 | 0 | 2 | 2 | 1 | 1 | 2 | 0 | 5 | 5 | 1.599999 | 1.6 | 0 | 0 | 14 | 14 | 1.400004 | 2.520007 | 0 | 4 | 18 | 14 | 5.800004 | 2.480006 | 4 | 0 | 1 | 1 | 0.1999999 | 0.3199999 | 0 | 0 | 4 | 4 | 2.000001 | 2 | 4 | 0 | 8 | 8 | 3.399999 | 3.4 | 0 | 0 | 0 | 0 | 0 | 0 | 0 | 4 | 8 | 4 | 5.6 | 1.6 | 4 | 2 | 0.9481 | 0.9871 | 0.013 | 0.0149 | 0.0182 | 3750 | 2450
C97615_Cr84529_Hf290147_Nb151031_Ti77832_W298844 | 6 | 0.5477225 | 0.5065796 | 0.5001598 | 0.5000044 | 0.4999999 | 0.1754386 | 0.03508772 | 0.2982456 | 0.4912281 | 0.3233662 | 6.025133 | 6 | 74 | 43 | 77 | 34 | 62 | 15 | 77 | 12.0107 | 183.84 | 171.8293 | 61.51534 | 54.13815 | 12.0107 | 1941 | 3823 | 1882 | 3218.7 | 699.5599 | 3823 | 4 | 14 | 2 | 6 | 76 | 175 | 99 | 118 | 42.00001 | 76 | 1.3 | 2.55 | 1.25 | 2.121 | 0.4768 | 2.55 | 1 | 2 | 1 | 1.8 | 0.3199996 | 2 | 0 | 2 | 2 | 0.9999998 | 1 | 2 | 0 | 5 | 5 | 1.7 | 1.699999 | 0 | 0 | 14 | 14 | 2.800005 | 4.480005 | 0 | 4 | 20 | 16 | 7.300004 | 4.680006 | 4 | 0 | 1 | 1 | 0.1999997 | 0.3199996 | 0 | 0 | 4 | 4 | 2 | 2 | 4 | 0 | 8 | 8 | 3.300001 | 3.300001 | 0 | 0 | 0 | 0 | 0 | 0 | 0 | 4 | 8 | 4 | 5.500001 | 1.5 | 4 | 2 | 0.7862 | 0.9329 | 0.0194 | 0.0183 | 0.0234 | 3650 | 2100
C114917_Cr99512_Hf341575_Nb177801_Ti91628_Zr174567 | 6 | 0.5477221 | 0.5065791 | 0.5001592 | 0.5000039 | 0.4999994 | 0.2439024 | 0.04878049 | 0.3658537 | 0.3414634 | 0.3233662 | 4.872342 | 6 | 72 | 43 | 77 | 34 | 61.29998 | 15.7 | 77 | 12.0107 | 178.49 | 166.4793 | 52.25373 | 41.17186 | 12.0107 | 1941 | 3823 | 1882 | 3061.999 | 761.0002 | 3823 | 4 | 14 | 2 | 6 | 76 | 175 | 99 | 119.3001 | 43.3 | 76 | 1.3 | 2.55 | 1.25 | 2.017999 | 0.532 | 2.55 | 1 | 2 | 1 | 1.8 | 0.32 | 2 | 0 | 2 | 2 | 0.9999987 | 1 | 2 | 0 | 5 | 5 | 1.500001 | 1.499999 | 0 | 0 | 14 | 14 | 1.400001 | 2.520002 | 0 | 4 | 18 | 14 | 5.700001 | 2.520001 | 4 | 0 | 1 | 1 | 0.2 | 0.32 | 0 | 0 | 4 | 4 | 1.999997 | 2 | 4 | 0 | 8 | 8 | 3.500005 | 3.500001 | 0 | 0 | 0 | 0 | 0 | 0 | 0 | 4 | 8 | 4 | 5.700003 | 1.7 | 4 | 2 | 0.9174 | 0.9676 | 0.0135 | 0.0067 | 0.0118 | 3750 | 2150
C97132_Cr84111_Hf288711_Nb150284_V82397_W297365 | 6 | 0.5477221 | 0.5065792 | 0.5001593 | 0.500004 | 0.4999995 | 0.1724138 | 0.03448276 | 0.3103448 | 0.4827586 | 0.3233662 | 5.869394 | 6 | 74 | 45 | 77 | 32 | 62.29998 | 14.7 | 77 | 12.0107 | 183.84 | 171.8293 | 61.82276 | 53.95361 | 12.0107 | 2180 | 3823 | 1643 | 3242.899 | 670.5204 | 3823 | 4 | 14 | 2 | 6 | 76 | 175 | 99 | 117.3 | 41.3 | 76 | 1.3 | 2.55 | 1.25 | 2.13 | 0.4660001 | 2.55 | 1 | 2 | 1 | 1.8 | 0.32 | 2 | 0 | 2 | 2 | 0.9999989 | 1 | 2 | 0 | 5 | 5 | 1.800002 | 1.8 | 0 | 0 | 14 | 14 | 2.799999 | 4.479999 | 0 | 4 | 20 | 16 | 7.399999 | 4.639999 | 4 | 0 | 1 | 1 | 0.2 | 0.32 | 0 | 0 | 4 | 4 | 1.999998 | 2 | 4 | 0 | 8 | 8 | 3.200004 | 3.2 | 0 | 0 | 0 | 0 | 0 | 0 | 0 | 4 | 8 | 4 | 5.400002 | 1.4 | 4 | 2 | 0.7439 | 0.896 | 0.0336 | 0.0261 | 0.0305 | 3700 | 2250
C114248_Cr98933_Hf339586_Nb176766_V96916_Zr173551 | 6 | 0.5477221 | 0.5065791 | 0.5001593 | 0.5000039 | 0.4999994 | 0.2380952 | 0.04761905 | 0.3809524 | 0.3333333 | 0.3233662 | 4.824914 | 6 | 72 | 44 | 77 | 33 | 61.59998 | 15.4 | 77 | 12.0107 | 178.49 | 166.4793 | 52.56118 | 40.98737 | 12.0107 | 2128 | 3823 | 1695 | 3086.199 | 736.8001 | 3823 | 4 | 14 | 2 | 6 | 76 | 175 | 99 | 118.6 | 42.59999 | 76 | 1.3 | 2.55 | 1.25 | 2.026999 | 0.5229999 | 2.55 | 1 | 2 | 1 | 1.8 | 0.3200005 | 2 | 0 | 2 | 2 | 0.9999987 | 1 | 2 | 0 | 5 | 5 | 1.600003 | 1.600001 | 0 | 0 | 14 | 14 | 1.399999 | 2.519999 | 0 | 4 | 18 | 14 | 5.8 | 2.479999 | 4 | 0 | 1 | 1 | 0.2000004 | 0.3200005 | 0 | 0 | 4 | 4 | 1.999997 | 2 | 4 | 0 | 8 | 8 | 3.400004 | 3.399999 | 0 | 0 | 0 | 0 | 0 | 0 | 0 | 4 | 8 | 4 | 5.600002 | 1.6 | 4 | 2 | 0.8444 | 0.9233 | 0.0253 | 0.0102 | 0.0134 | 3800 | 2250
C91191_Cr78966_Hf271051_Nb141091_W279176_Zr138525 | 6 | 0.5477232 | 0.5065806 | 0.5001608 | 0.5000055 | 0.5000009 | 0.1754386 | 0.03508772 | 0.2982456 | 0.4912281 | 0.3233662 | 6.421918 | 6 | 74 | 44 | 77 | 33 | 62.10003 | 14.9 | 77 | 12.0107 | 183.84 | 171.8293 | 65.85091 | 56.61127 | 12.0107 | 2128 | 3823 | 1695 | 3237.401 | 677.1196 | 3823 | 4 | 14 | 2 | 6 | 76 | 175 | 99 | 119.4999 | 43.5 | 76 | 1.3 | 2.55 | 1.25 | 2.100001 | 0.5019997 | 2.55 | 1 | 2 | 1 | 1.800001 | 0.3199993 | 2 | 0 | 2 | 2 | 1.000002 | 1 | 2 | 0 | 5 | 5 | 1.699997 | 1.7 | 0 | 0 | 14 | 14 | 2.799996 | 4.479996 | 0 | 4 | 20 | 16 | 7.299995 | 4.679996 | 4 | 0 | 1 | 1 | 0.1999994 | 0.3199993 | 0 | 0 | 4 | 4 | 2.000004 | 2 | 4 | 0 | 8 | 8 | 3.299994 | 3.3 | 0 | 0 | 0 | 0 | 0 | 0 | 0 | 4 | 8 | 4 | 5.499997 | 1.5 | 4 | 2 | 0.6904 | 0.819 | 0.03 | 0.0279 | 0.0287 | 3700 | 2100
C105294_Cr91178_Hf312970_Ta317284_Ti83954_V89320 | 6 | 0.5477235 | 0.5065809 | 0.5001612 | 0.5000058 | 0.5000013 | 0.1964286 | 0.03571429 | 0.2678571 | 0.5 | 0.3233662 | 4.64627 | 6 | 73 | 43 | 77 | 34 | 61.60004 | 15.4 | 77 | 12.0107 | 180.94788 | 168.93718 | 57.02953 | 49.07573 | 12.0107 | 1941 | 3823 | 1882 | 3121.502 | 735.1992 | 3823 | 4 | 14 | 2 | 6 | 76 | 175 | 99 | 117.6999 | 41.70001 | 76 | 1.3 | 2.55 | 1.25 | 2.038001 | 0.5120001 | 2.55 | 1 | 2 | 1 | 1.900001 | 0.179999 | 2 | 0 | 2 | 2 | 1.000003 | 1 | 2 | 0 | 5 | 5 | 1.499996 | 1.499999 | 0 | 0 | 14 | 14 | 2.799998 | 4.479998 | 0 | 4 | 19 | 15 | 7.199997 | 4.519998 | 4 | 0 | 1 | 1 | 0.09999935 | 0.179999 | 0 | 0 | 4 | 4 | 2.000005 | 2 | 4 | 0 | 8 | 8 | 3.499992 | 3.500001 | 0 | 0 | 0 | 0 | 0 | 0 | 0 | 4 | 8 | 4 | 5.599996 | 1.6 | 4 | 2 | 0.9495 | 0.9925 | 0.0084 | 0.0096 | 0.0131 | 3850 | 2400
C85394_Cr73947_Hf253822_Ta257320_Ti68088_W261430 | 6 | 0.5477219 | 0.5065789 | 0.500159 | 0.5000037 | 0.4999991 | 0.1549296 | 0.02816901 | 0.2253521 | 0.5915493 | 0.3233662 | 6.197706 | 6 | 74 | 43 | 77 | 34 | 62.09997 | 14.9 | 77 | 12.0107 | 183.84 | 171.8293 | 70.31949 | 66.4639 | 12.0107 | 1941 | 3823 | 1882 | 3272.699 | 638.2211 | 3823 | 4 | 14 | 2 | 6 | 76 | 175 | 99 | 118.6001 | 42.59999 | 76 | 1.3 | 2.55 | 1.25 | 2.110999 | 0.4888002 | 2.55 | 1 | 2 | 1 | 1.9 | 0.1800008 | 2 | 0 | 2 | 2 | 0.9999982 | 1 | 2 | 0 | 5 | 5 | 1.600003 | 1.6 | 0 | 0 | 14 | 14 | 4.200001 | 5.880001 | 0 | 4 | 20 | 16 | 8.700002 | 6.180001 | 4 | 0 | 1 | 1 | 0.1000005 | 0.1800008 | 0 | 0 | 4 | 4 | 1.999996 | 2 | 4 | 0 | 8 | 8 | 3.400006 | 3.4 | 0 | 0 | 0 | 0 | 0 | 0 | 0 | 4 | 8 | 4 | 5.500002 | 1.5 | 4 | 2 | 0.7871 | 0.9288 | 0.016 | 0.0138 | 0.0184 | 3800 | 2100
C98347_Cr85164_Hf292324_Ta296353_Ti78416_Zr149396 | 6 | 0.5477215 | 0.5065783 | 0.5001584 | 0.5000031 | 0.4999985 | 0.2 | 0.03636364 | 0.2545455 | 0.5090909 | 0.3233662 | 4.930964 | 6 | 73 | 43 | 77 | 34 | 61.39996 | 15.6 | 77 | 12.0107 | 180.94788 | 168.93718 | 61.05798 | 53.49772 | 12.0107 | 1941 | 3823 | 1882 | 3115.998 | 741.8005 | 3823 | 4 | 14 | 2 | 6 | 76 | 175 | 99 | 119.9001 | 43.89998 | 76 | 1.3 | 2.55 | 1.25 | 2.007999 | 0.5419999 | 2.55 | 1 | 2 | 1 | 1.899999 | 0.1800012 | 2 | 0 | 2 | 2 | 0.999997 | 1 | 2 | 0 | 5 | 5 | 1.400006 | 1.400001 | 0 | 0 | 14 | 14 | 2.800008 | 4.48001 | 0 | 4 | 19 | 15 | 7.10001 | 4.560009 | 4 | 0 | 1 | 1 | 0.1000008 | 0.1800012 | 0 | 0 | 4 | 4 | 1.999994 | 2 | 4 | 0 | 8 | 8 | 3.600009 | 3.599999 | 0 | 0 | 0 | 0 | 0 | 0 | 0 | 4 | 8 | 4 | 5.700004 | 1.699999 | 4 | 2 | 0.9176 | 0.9672 | 0.0123 | 0.0041 | 0.0095 | 3850 | 2150
C85024_Cr73626_Hf252722_Ta256205_V72125_W260297 | 6 | 0.5477226 | 0.5065798 | 0.50016 | 0.5000046 | 0.5000001 | 0.1527778 | 0.02777778 | 0.2361111 | 0.5833333 | 0.3233662 | 6.052981 | 6 | 74 | 45 | 77 | 32 | 62.4 | 14.6 | 77 | 12.0107 | 183.84 | 171.8293 | 70.62695 | 66.2795 | 12.0107 | 2180 | 3823 | 1643 | 3296.901 | 605.7196 | 3823 | 4 | 14 | 2 | 6 | 76 | 175 | 99 | 117.9 | 41.90001 | 76 | 1.3 | 2.55 | 1.25 | 2.12 | 0.478 | 2.55 | 1 | 2 | 1 | 1.9 | 0.1799998 | 2 | 0 | 2 | 2 | 1 | 1 | 2 | 0 | 5 | 5 | 1.7 | 1.7 | 0 | 0 | 14 | 14 | 4.200006 | 5.880005 | 0 | 4 | 20 | 16 | 8.800006 | 6.120005 | 4 | 0 | 1 | 1 | 0.09999986 | 0.1799998 | 0 | 0 | 4 | 4 | 2 | 2 | 4 | 0 | 8 | 8 | 3.3 | 3.3 | 0 | 0 | 0 | 0 | 0 | 0 | 0 | 4 | 8 | 4 | 5.4 | 1.4 | 4 | 2 | 0.7442 | 0.8965 | 0.0288 | 0.0195 | 0.0224 | 3850 | 2250
C97857_Cr84739_Hf290866_Ta294875_V83011_Zr148652 | 6 | 0.5477224 | 0.5065796 | 0.5001597 | 0.5000044 | 0.4999999 | 0.1964286 | 0.03571429 | 0.2678571 | 0.5 | 0.3233662 | 4.89455 | 6 | 73 | 44 | 77 | 33 | 61.7 | 15.3 | 77 | 12.0107 | 180.94788 | 168.93718 | 61.36533 | 53.31322 | 12.0107 | 2128 | 3823 | 1695 | 3140.2 | 712.76 | 3823 | 4 | 14 | 2 | 6 | 76 | 175 | 99 | 119.2 | 43.20001 | 76 | 1.3 | 2.55 | 1.25 | 2.017 | 0.5330001 | 2.55 | 1 | 2 | 1 | 1.9 | 0.1800004 | 2 | 0 | 2 | 2 | 0.9999997 | 1 | 2 | 0 | 5 | 5 | 1.500001 | 1.5 | 0 | 0 | 14 | 14 | 2.800001 | 4.480001 | 0 | 4 | 19 | 15 | 7.200001 | 4.520002 | 4 | 0 | 1 | 1 | 0.1000002 | 0.1800004 | 0 | 0 | 4 | 4 | 1.999999 | 2 | 4 | 0 | 8 | 8 | 3.500001 | 3.5 | 0 | 0 | 0 | 0 | 0 | 0 | 0 | 4 | 8 | 4 | 5.600001 | 1.6 | 4 | 2 | 0.8448 | 0.9226 | 0.0238 | 0.0074 | 0.0096 | 3900 | 2200
C80437_Cr69654_Hf239086_Ta242382_W246253_Zr122189 | 6 | 0.5477231 | 0.5065803 | 0.5001606 | 0.5000053 | 0.5000007 | 0.1549296 | 0.02816901 | 0.2253521 | 0.5915493 | 0.3233662 | 6.571713 | 6 | 74 | 44 | 77 | 33 | 62.20002 | 14.8 | 77 | 12.0107 | 183.84 | 171.8293 | 74.65502 | 67.1762 | 12.0107 | 2128 | 3823 | 1695 | 3291.401 | 612.3199 | 3823 | 4 | 14 | 2 | 6 | 76 | 175 | 99 | 120.0999 | 44.09999 | 76 | 1.3 | 2.55 | 1.25 | 2.090001 | 0.5139997 | 2.55 | 1 | 2 | 1 | 1.9 | 0.1800002 | 2 | 0 | 2 | 2 | 1.000001 | 1 | 2 | 0 | 5 | 5 | 1.599998 | 1.600001 | 0 | 0 | 14 | 14 | 4.19999 | 5.879992 | 0 | 4 | 20 | 16 | 8.699989 | 6.179992 | 4 | 0 | 1 | 1 | 0.1000001 | 0.1800002 | 0 | 0 | 4 | 4 | 2.000003 | 2 | 4 | 0 | 8 | 8 | 3.399995 | 3.399999 | 0 | 0 | 0 | 0 | 0 | 0 | 0 | 4 | 8 | 4 | 5.499997 | 1.5 | 4 | 2 | 0.6901 | 0.8149 | 0.0293 | 0.0256 | 0.0253 | 3800 | 2100
C104763_Cr90719_Hf311392_Ti83531_V88870_W320726 | 6 | 0.5477227 | 0.5065799 | 0.5001601 | 0.5000048 | 0.5000003 | 0.1929825 | 0.03508772 | 0.2807018 | 0.4912281 | 0.3233662 | 5.977555 | 6 | 74 | 43 | 77 | 34 | 61.90001 | 15.1 | 77 | 12.0107 | 183.84 | 171.8293 | 57.31875 | 49.5384 | 12.0107 | 1941 | 3823 | 1882 | 3162 | 767.6 | 3823 | 4 | 14 | 2 | 6 | 76 | 175 | 99 | 116.9 | 40.89999 | 76 | 1.3 | 2.55 | 1.25 | 2.124 | 0.4731999 | 2.55 | 1 | 2 | 1 | 1.9 | 0.1800001 | 2 | 0 | 2 | 2 | 1 | 1 | 2 | 0 | 5 | 5 | 1.6 | 1.600001 | 0 | 0 | 14 | 14 | 2.799995 | 4.479994 | 0 | 4 | 20 | 16 | 7.299995 | 4.679993 | 4 | 0 | 1 | 1 | 0.1 | 0.1800001 | 0 | 0 | 4 | 4 | 2.000001 | 2 | 4 | 0 | 8 | 8 | 3.399998 | 3.399999 | 0 | 0 | 0 | 0 | 0 | 0 | 0 | 4 | 8 | 4 | 5.499999 | 1.5 | 4 | 1 | 0.8353 | 0.9818 | 0.0185 | 0.0214 | 0.0269 | 3450 | 2400
C124953_Cr108203_Hf371405_Ti99630_V105997_Zr189812 | 6 | 0.5477221 | 0.5065791 | 0.5001592 | 0.5000039 | 0.4999994 | 0.2682927 | 0.04878049 | 0.3414634 | 0.3414634 | 0.3233662 | 4.862463 | 6 | 72 | 43 | 77 | 34 | 61.19998 | 15.8 | 77 | 12.0107 | 178.49 | 166.4793 | 48.05722 | 36.08451 | 12.0107 | 1941 | 3823 | 1882 | 3005.299 | 817.7001 | 3823 | 4 | 14 | 2 | 6 | 76 | 175 | 99 | 118.2 | 42.19999 | 76 | 1.3 | 2.55 | 1.25 | 2.020999 | 0.5289999 | 2.55 | 1 | 2 | 1 | 1.9 | 0.1800006 | 2 | 0 | 2 | 2 | 0.9999987 | 1 | 2 | 0 | 5 | 5 | 1.400003 | 1.400001 | 0 | 0 | 14 | 14 | 1.399999 | 2.519998 | 0 | 4 | 18 | 14 | 5.7 | 2.519998 | 4 | 0 | 1 | 1 | 0.1000004 | 0.1800006 | 0 | 0 | 4 | 4 | 1.999997 | 2 | 4 | 0 | 8 | 8 | 3.600004 | 3.599999 | 0 | 0 | 0 | 0 | 0 | 0 | 0 | 4 | 8 | 4 | 5.700002 | 1.7 | 4 | 2 | 0.9493 | 0.9911 | 0.0096 | 0.0108 | 0.0141 | 3550 | 2400
C97884_Cr84762_Hf290947_Ti78047_W299667_Zr148693 | 6 | 0.5477221 | 0.5065791 | 0.5001592 | 0.5000039 | 0.4999994 | 0.1964286 | 0.03571429 | 0.2678571 | 0.5 | 0.3233662 | 6.509613 | 6 | 74 | 43 | 77 | 34 | 61.69998 | 15.3 | 77 | 12.0107 | 183.84 | 171.8293 | 61.3471 | 53.90257 | 12.0107 | 1941 | 3823 | 1882 | 3156.499 | 774.2006 | 3823 | 4 | 14 | 2 | 6 | 76 | 175 | 99 | 119.1001 | 43.10001 | 76 | 1.3 | 2.55 | 1.25 | 2.093999 | 0.5092004 | 2.55 | 1 | 2 | 1 | 1.9 | 0.1799995 | 2 | 0 | 2 | 2 | 0.9999987 | 1 | 2 | 0 | 5 | 5 | 1.5 | 1.499998 | 0 | 0 | 14 | 14 | 2.800001 | 4.480001 | 0 | 4 | 20 | 16 | 7.2 | 4.720001 | 4 | 0 | 1 | 1 | 0.09999967 | 0.1799995 | 0 | 0 | 4 | 4 | 1.999997 | 2 | 4 | 0 | 8 | 8 | 3.500006 | 3.500002 | 0 | 0 | 0 | 0 | 0 | 0 | 0 | 4 | 8 | 4 | 5.600003 | 1.600001 | 4 | 1 | 0.7869 | 0.93 | 0.017 | 0.0148 | 0.0194 | 3500 | 2100
C97398_Cr84342_Hf289503_V82622_W298180_Zr147955 | 6 | 0.5477218 | 0.5065787 | 0.5001588 | 0.5000035 | 0.4999989 | 0.1929825 | 0.03508772 | 0.2807018 | 0.4912281 | 0.3233662 | 6.381279 | 6 | 74 | 44 | 77 | 33 | 61.99997 | 15 | 77 | 12.0107 | 183.84 | 171.8293 | 61.65462 | 53.71814 | 12.0107 | 2128 | 3823 | 1695 | 3180.698 | 745.1606 | 3823 | 4 | 14 | 2 | 6 | 76 | 175 | 99 | 118.4001 | 42.4 | 76 | 1.3 | 2.55 | 1.25 | 2.102999 | 0.4984004 | 2.55 | 1 | 2 | 1 | 1.899999 | 0.180001 | 2 | 0 | 2 | 2 | 0.9999978 | 1 | 2 | 0 | 5 | 5 | 1.600004 | 1.6 | 0 | 0 | 14 | 14 | 2.800006 | 4.480007 | 0 | 4 | 20 | 16 | 7.300007 | 4.680006 | 4 | 0 | 1 | 1 | 0.1000006 | 0.180001 | 0 | 0 | 4 | 4 | 1.999996 | 2 | 4 | 0 | 8 | 8 | 3.400007 | 3.4 | 0 | 0 | 0 | 0 | 0 | 0 | 0 | 4 | 8 | 4 | 5.500003 | 1.5 | 4 | 2 | 0.7443 | 0.8969 | 0.0297 | 0.0202 | 0.0229 | 3550 | 2250
C113360_Cr98163_Mo181111_Nb175391_Ta341589_Ti90386 | 6 | 0.5477232 | 0.5065805 | 0.5001607 | 0.5000054 | 0.5000009 | 0.2045455 | 0.04545455 | 0.4318182 | 0.3181818 | 0.2409025 | 4.749017 | 6 | 73 | 43 | 77 | 34 | 62.20002 | 14.8 | 77 | 12.0107 | 180.94788 | 168.93718 | 52.97301 | 42.17896 | 12.0107 | 1941 | 3823 | 1882 | 3217.201 | 620.36 | 3823 | 4 | 14 | 2 | 6 | 76 | 170 | 94 | 116.6999 | 40.7 | 76 | 1.5 | 2.55 | 1.05 | 2.121001 | 0.4367999 | 2.55 | 1 | 2 | 1 | 1.700001 | 0.4199993 | 2 | 0 | 2 | 2 | 1.000002 | 1 | 2 | 0 | 5 | 5 | 1.899996 | 1.899999 | 0 | 0 | 14 | 14 | 1.399997 | 2.519996 | 0 | 4 | 19 | 15 | 5.999996 | 2.599998 | 4 | 0 | 1 | 1 | 0.2999991 | 0.4199993 | 0 | 0 | 4 | 4 | 2.000003 | 2 | 4 | 0 | 8 | 8 | 3.099996 | 3.100001 | 0 | 0 | 0 | 0 | 0 | 0 | 0 | 4 | 8 | 4 | 5.399998 | 1.400001 | 4 | 2 | 0.8398 | 0.9602 | 0.0154 | 0.0132 | 0.0241 | 3800 | 2100
C112709_Cr97599_Mo180071_Nb174384_Ta339627_V95610 | 6 | 0.5477234 | 0.5065807 | 0.500161 | 0.5000057 | 0.5000011 | 0.2 | 0.04444444 | 0.4444444 | 0.3111111 | 0.2409025 | 4.590887 | 6 | 73 | 46 | 77 | 31 | 62.50003 | 14.5 | 77 | 12.0107 | 180.94788 | 168.93718 | 53.28045 | 41.9945 | 12.0107 | 2180 | 3823 | 1643 | 3241.401 | 591.3196 | 3823 | 5 | 14 | 2 | 6 | 76 | 170 | 94 | 115.9999 | 40.00001 | 76 | 1.5 | 2.55 | 1.05 | 2.130001 | 0.4259998 | 2.55 | 1 | 2 | 1 | 1.700001 | 0.4199993 | 2 | 0 | 2 | 2 | 1.000002 | 1 | 2 | 0 | 5 | 5 | 1.999995 | 2 | 0 | 0 | 14 | 14 | 1.399997 | 2.519995 | 0 | 4 | 19 | 15 | 6.099995 | 2.579995 | 4 | 0 | 1 | 1 | 0.2999992 | 0.4199993 | 0 | 0 | 4 | 4 | 2.000004 | 2 | 4 | 0 | 7 | 7 | 2.999994 | 3 | 0 | 0 | 0 | 0 | 0 | 0 | 0 | 4 | 7 | 3 | 5.299997 | 1.3 | 4 | 2 | 0.8219 | 0.9175 | 0.0302 | 0.0176 | 0.0255 | 3850 | 2450
C90207_Cr78114_Mo144121_Nb139569_Ta271823_W276165 | 6 | 0.5477226 | 0.5065797 | 0.5001599 | 0.5000046 | 0.5000001 | 0.15 | 0.03333333 | 0.35 | 0.4666667 | 0.2409025 | 5.209702 | 6 | 74 | 47 | 77 | 30 | 63 | 14 | 77 | 12.0107 | 183.84 | 171.8293 | 66.57044 | 57.4746 | 12.0107 | 2180 | 3823 | 1643 | 3392.601 | 490.8795 | 3823 | 5 | 14 | 2 | 6 | 76 | 170 | 94 | 116.9 | 40.90001 | 76 | 1.5 | 2.55 | 1.05 | 2.203 | 0.3783998 | 2.55 | 1 | 2 | 1 | 1.7 | 0.4199996 | 2 | 0 | 2 | 2 | 1 | 1 | 2 | 0 | 5 | 5 | 2.099999 | 2.1 | 0 | 0 | 14 | 14 | 2.800006 | 4.480007 | 0 | 4 | 20 | 16 | 7.600006 | 4.760008 | 4 | 0 | 1 | 1 | 0.2999995 | 0.4199996 | 0 | 0 | 4 | 4 | 2 | 2 | 4 | 0 | 7 | 7 | 2.9 | 2.9 | 0 | 0 | 0 | 0 | 0 | 0 | 0 | 4 | 7 | 3 | 5.2 | 1.2 | 4 | 2 | 0.4776 | 0.6139 | 0.0302 | 0.0611 | 0.0486 | 3700 | 2100
C104787_Cr90739_Mo167414_Nb162127_Ta315755_Zr159178 | 6 | 0.5477235 | 0.506581 | 0.5001612 | 0.5000059 | 0.5000014 | 0.2045455 | 0.04545455 | 0.4318182 | 0.3181818 | 0.3107147 | 5.168309 | 6 | 73 | 44 | 77 | 33 | 62.30004 | 14.7 | 77 | 12.0107 | 180.94788 | 168.93718 | 57.30867 | 46.3606 | 12.0107 | 2128 | 3823 | 1695 | 3235.902 | 597.9196 | 3823 | 4 | 14 | 2 | 6 | 76 | 175 | 99 | 118.1999 | 42.20001 | 76 | 1.33 | 2.55 | 1.22 | 2.100001 | 0.4619998 | 2.55 | 1 | 2 | 1 | 1.700001 | 0.4199993 | 2 | 0 | 2 | 2 | 1.000003 | 1 | 2 | 0 | 5 | 5 | 1.899994 | 1.899999 | 0 | 0 | 14 | 14 | 1.399995 | 2.519992 | 0 | 4 | 19 | 15 | 5.999993 | 2.599995 | 4 | 0 | 1 | 1 | 0.2999991 | 0.4199993 | 0 | 0 | 4 | 4 | 2.000005 | 2 | 4 | 0 | 8 | 8 | 3.099992 | 3.100001 | 0 | 0 | 0 | 0 | 0 | 0 | 0 | 4 | 8 | 4 | 5.399997 | 1.400001 | 4 | 2 | 0.7743 | 0.8658 | 0.0273 | 0.022 | 0.0298 | 3800 | 2050
C150230_Cr130091_Mo240018_Nb232438_Ti119784_V127439 | 6 | 0.5477223 | 0.5065794 | 0.5001596 | 0.5000043 | 0.4999997 | 0.3 | 0.06666667 | 0.6333333 | 0 | 0.2251029 | 4.508194 | 6 | 42 | 43 | 77 | 34 | 61.99999 | 15 | 77 | 12.0107 | 95.96 | 83.9493 | 39.97247 | 27.96175 | 12.0107 | 1941 | 3823 | 1882 | 3106.5 | 716.5 | 3823 | 4 | 14 | 2 | 5 | 76 | 164 | 88 | 115 | 39 | 76 | 1.54 | 2.55 | 1.01 | 2.134 | 0.4212001 | 2.55 | 1 | 2 | 1 | 1.7 | 0.4200002 | 2 | 0 | 2 | 2 | 0.9999994 | 1 | 2 | 0 | 5 | 5 | 1.900001 | 1.9 | 0 | 0 | 0 | 0 | 0 | 0 | 0 | 4 | 6 | 2 | 4.6 | 0.7200001 | 4 | 0 | 1 | 1 | 0.3000002 | 0.4200002 | 0 | 0 | 4 | 4 | 1.999999 | 2 | 4 | 0 | 8 | 8 | 3.100002 | 3.1 | 0 | 0 | 0 | 0 | 0 | 0 | 0 | 4 | 8 | 4 | 5.400001 | 1.4 | 4 | 2 | 0.0373 | 0.9768 | 0.0259 | 0.0269 | 0.0327 | 3550 | 2550
C112745_Cr97631_Mo180128_Nb174440_Ti89895_W345162 | 6 | 0.5477232 | 0.5065805 | 0.5001608 | 0.5000054 | 0.5000009 | 0.2 | 0.04444444 | 0.4444444 | 0.3111111 | 0.2251029 | 5.096996 | 6 | 74 | 43 | 77 | 34 | 62.50003 | 14.5 | 77 | 12.0107 | 183.84 | 171.8293 | 53.26223 | 42.58387 | 12.0107 | 1941 | 3823 | 1882 | 3257.701 | 652.7596 | 3823 | 4 | 14 | 2 | 6 | 76 | 164 | 88 | 115.8999 | 39.89999 | 76 | 1.54 | 2.55 | 1.01 | 2.207001 | 0.3735999 | 2.55 | 1 | 2 | 1 | 1.7 | 0.4199998 | 2 | 0 | 2 | 2 | 1.000002 | 1 | 2 | 0 | 5 | 5 | 1.999997 | 2.000001 | 0 | 0 | 14 | 14 | 1.399998 | 2.519997 | 0 | 4 | 20 | 16 | 6.099997 | 2.779997 | 4 | 0 | 1 | 1 | 0.2999998 | 0.4199998 | 0 | 0 | 4 | 4 | 2.000003 | 2 | 4 | 0 | 8 | 8 | 2.999994 | 2.999999 | 0 | 0 | 0 | 0 | 0 | 0 | 0 | 4 | 8 | 4 | 5.299997 | 1.3 | 4 | 1 | 0.5764 | 0.7495 | 0.0174 | 0.0393 | 0.0462 | 3400 | 2100
C136477_Cr118182_Mo218045_Nb211159_Ti108818_Zr207318 | 6 | 0.5477223 | 0.5065794 | 0.5001596 | 0.5000042 | 0.4999997 | 0.3103448 | 0.06896552 | 0.6206897 | 0 | 0.3107147 | 5.098942 | 6 | 42 | 43 | 77 | 34 | 61.79999 | 15.2 | 77 | 12.0107 | 95.96 | 83.9493 | 44.00071 | 31.98999 | 12.0107 | 1941 | 3823 | 1882 | 3100.999 | 722.0001 | 3823 | 4 | 14 | 2 | 5 | 76 | 175 | 99 | 117.2 | 41.2 | 76 | 1.33 | 2.55 | 1.22 | 2.104 | 0.4572001 | 2.55 | 1 | 2 | 1 | 1.7 | 0.4200002 | 2 | 0 | 2 | 2 | 0.9999994 | 1 | 2 | 0 | 5 | 5 | 1.800001 | 1.8 | 0 | 0 | 0 | 0 | 0 | 0 | 0 | 4 | 6 | 2 | 4.500001 | 0.7000004 | 4 | 0 | 1 | 1 | 0.3000003 | 0.4200002 | 0 | 0 | 4 | 4 | 1.999999 | 2 | 4 | 0 | 8 | 8 | 3.200002 | 3.2 | 0 | 0 | 0 | 0 | 0 | 0 | 0 | 4 | 8 | 4 | 5.500001 | 1.5 | 4 | 2 | 0.8416 | 0.9606 | 0.0163 | 0.0138 | 0.0242 | 3550 | 2100
C112101_Cr97073_Mo179099_Nb173443_V95094_W343190 | 6 | 0.5477235 | 0.5065809 | 0.5001611 | 0.5000058 | 0.5000013 | 0.1956522 | 0.04347826 | 0.4565217 | 0.3043478 | 0.2019827 | 4.846947 | 6 | 74 | 46 | 77 | 31 | 62.80004 | 14.2 | 77 | 12.0107 | 183.84 | 171.8293 | 53.56964 | 42.39938 | 12.0107 | 2180 | 3823 | 1643 | 3281.901 | 623.7196 | 3823 | 5 | 14 | 2 | 6 | 76 | 164 | 88 | 115.1999 | 39.2 | 76 | 1.6 | 2.55 | 0.95 | 2.216001 | 0.3627998 | 2.55 | 1 | 2 | 1 | 1.700001 | 0.4199994 | 2 | 0 | 2 | 2 | 1.000002 | 1 | 2 | 0 | 5 | 5 | 2.099995 | 2.1 | 0 | 0 | 14 | 14 | 1.399997 | 2.519996 | 0 | 4 | 20 | 16 | 6.199996 | 2.759996 | 4 | 0 | 1 | 1 | 0.2999992 | 0.4199994 | 0 | 0 | 4 | 4 | 2.000005 | 2 | 4 | 0 | 7 | 7 | 2.899993 | 2.9 | 0 | 0 | 0 | 0 | 0 | 0 | 0 | 4 | 7 | 3 | 5.199997 | 1.2 | 4 | 1 | 0.5538 | 0.7534 | 0.0388 | 0.045 | 0.0573 | 3500 | 3250
C135535_Cr117366_Mo216540_Nb209701_V114973_Zr205886 | 6 | 0.5477228 | 0.50658 | 0.5001603 | 0.5000049 | 0.5000004 | 0.3 | 0.06666667 | 0.6333333 | 0 | 0.3107147 | 4.957203 | 6 | 42 | 44 | 77 | 33 | 62.10001 | 14.9 | 77 | 12.0107 | 95.96 | 83.9493 | 44.30812 | 32.29745 | 12.0107 | 2128 | 3823 | 1695 | 3125.201 | 697.7999 | 3823 | 4 | 14 | 2 | 5 | 76 | 175 | 99 | 116.5 | 40.49999 | 76 | 1.33 | 2.55 | 1.22 | 2.113 | 0.4463998 | 2.55 | 1 | 2 | 1 | 1.7 | 0.4200002 | 2 | 0 | 2 | 2 | 1.000001 | 1 | 2 | 0 | 5 | 5 | 1.9 | 1.900001 | 0 | 0 | 0 | 0 | 0 | 0 | 0 | 4 | 6 | 2 | 4.6 | 0.7200003 | 4 | 0 | 1 | 1 | 0.3000002 | 0.4200002 | 0 | 0 | 4 | 4 | 2.000001 | 2 | 4 | 0 | 8 | 8 | 3.099997 | 3.099999 | 0 | 0 | 0 | 0 | 0 | 0 | 0 | 4 | 8 | 4 | 5.399998 | 1.399999 | 4 | 2 | 0.8215 | 0.9183 | 0.0308 | 0.0178 | 0.0249 | 3650 | 2450
C104261_Cr90284_Mo166574_Nb161313_W319189_Zr158379 | 6 | 0.5477232 | 0.5065805 | 0.5001607 | 0.5000054 | 0.5000008 | 0.2 | 0.04444444 | 0.4444444 | 0.3111111 | 0.3107147 | 5.671732 | 6 | 74 | 44 | 77 | 33 | 62.60002 | 14.4 | 77 | 12.0107 | 183.84 | 171.8293 | 57.59793 | 46.70767 | 12.0107 | 2128 | 3823 | 1695 | 3276.401 | 630.3197 | 3823 | 4 | 14 | 2 | 6 | 76 | 175 | 99 | 117.3999 | 41.4 | 76 | 1.33 | 2.55 | 1.22 | 2.186001 | 0.3987998 | 2.55 | 1 | 2 | 1 | 1.700001 | 0.4199995 | 2 | 0 | 2 | 2 | 1.000002 | 1 | 2 | 0 | 5 | 5 | 1.999997 | 2 | 0 | 0 | 14 | 14 | 1.399999 | 2.519999 | 0 | 4 | 20 | 16 | 6.099998 | 2.779999 | 4 | 0 | 1 | 1 | 0.2999994 | 0.4199995 | 0 | 0 | 4 | 4 | 2.000003 | 2 | 4 | 0 | 8 | 8 | 2.999995 | 3 | 0 | 0 | 0 | 0 | 0 | 0 | 0 | 4 | 8 | 4 | 5.299998 | 1.3 | 4 | 1 | 0.4777 | 0.6159 | 0.0303 | 0.0592 | 0.0467 | 3450 | 2100
C123114_Cr106610_Mo196695_Ta370982_Ti98163_V104437 | 6 | 0.5477226 | 0.5065798 | 0.50016 | 0.5000046 | 0.5000001 | 0.2272727 | 0.04545455 | 0.4090909 | 0.3181818 | 0.2409025 | 4.701183 | 6 | 73 | 43 | 77 | 34 | 62.1 | 14.9 | 77 | 12.0107 | 180.94788 | 168.93718 | 48.77658 | 36.94781 | 12.0107 | 1941 | 3823 | 1882 | 3160.5 | 688.4001 | 3823 | 4 | 14 | 2 | 6 | 76 | 170 | 94 | 115.6 | 39.6 | 76 | 1.5 | 2.55 | 1.05 | 2.124 | 0.4332001 | 2.55 | 1 | 2 | 1 | 1.8 | 0.3199999 | 2 | 0 | 2 | 2 | 1 | 1 | 2 | 0 | 5 | 5 | 1.8 | 1.8 | 0 | 0 | 14 | 14 | 1.4 | 2.519999 | 0 | 4 | 19 | 15 | 6 | 2.6 | 4 | 0 | 1 | 1 | 0.1999999 | 0.3199999 | 0 | 0 | 4 | 4 | 2 | 2 | 4 | 0 | 8 | 8 | 3.2 | 3.2 | 0 | 0 | 0 | 0 | 0 | 0 | 0 | 4 | 8 | 4 | 5.4 | 1.4 | 4 | 2 | 0.0484 | 0.9858 | 0.018 | 0.0181 | 0.0244 | 3650 | 2550
C96752_Cr83782_Mo154577_Ta291544_Ti77144_W296201 | 6 | 0.5477227 | 0.5065799 | 0.5001601 | 0.5000048 | 0.5000003 | 0.1694915 | 0.03389831 | 0.3220339 | 0.4745763 | 0.2409025 | 5.370144 | 6 | 74 | 43 | 77 | 34 | 62.6 | 14.4 | 77 | 12.0107 | 183.84 | 171.8293 | 62.06638 | 54.90965 | 12.0107 | 1941 | 3823 | 1882 | 3311.7 | 587.9606 | 3823 | 4 | 14 | 2 | 6 | 76 | 170 | 94 | 116.5 | 40.5 | 76 | 1.5 | 2.55 | 1.05 | 2.197 | 0.3856001 | 2.55 | 1 | 2 | 1 | 1.8 | 0.3199997 | 2 | 0 | 2 | 2 | 1 | 1 | 2 | 0 | 5 | 5 | 1.899999 | 1.899999 | 0 | 0 | 14 | 14 | 2.799995 | 4.479994 | 0 | 4 | 20 | 16 | 7.499995 | 4.799995 | 4 | 0 | 1 | 1 | 0.1999998 | 0.3199997 | 0 | 0 | 4 | 4 | 2.000001 | 2 | 4 | 0 | 8 | 8 | 3.099999 | 3.100001 | 0 | 0 | 0 | 0 | 0 | 0 | 0 | 4 | 8 | 4 | 5.3 | 1.3 | 4 | 2 | 0.5752 | 0.7367 | 0.0138 | 0.0308 | 0.0369 | 3600 | 2050
C113722_Cr98477_Mo181691_Ta342682_Ti90675_Zr172752 | 6 | 0.547722 | 0.506579 | 0.5001591 | 0.5000038 | 0.4999992 | 0.2325581 | 0.04651163 | 0.3953488 | 0.3255814 | 0.3107147 | 5.258139 | 6 | 73 | 43 | 77 | 34 | 61.89998 | 15.1 | 77 | 12.0107 | 180.94788 | 168.93718 | 52.80492 | 41.9435 | 12.0107 | 1941 | 3823 | 1882 | 3154.999 | 695.0002 | 3823 | 4 | 14 | 2 | 6 | 76 | 175 | 99 | 117.8001 | 41.80001 | 76 | 1.33 | 2.55 | 1.22 | 2.093999 | 0.4692001 | 2.55 | 1 | 2 | 1 | 1.8 | 0.3200002 | 2 | 0 | 2 | 2 | 0.9999984 | 1 | 2 | 0 | 5 | 5 | 1.700002 | 1.7 | 0 | 0 | 14 | 14 | 1.400002 | 2.520003 | 0 | 4 | 19 | 15 | 5.900002 | 2.660002 | 4 | 0 | 1 | 1 | 0.2000002 | 0.3200002 | 0 | 0 | 4 | 4 | 1.999997 | 2 | 4 | 0 | 8 | 8 | 3.300006 | 3.3 | 0 | 0 | 0 | 0 | 0 | 0 | 0 | 4 | 8 | 4 | 5.500003 | 1.5 | 4 | 2 | 0.8374 | 0.9611 | 0.0134 | 0.0096 | 0.02 | 3700 | 2100
C96277_Cr83371_Mo153819_Ta290114_V81671_W294748 | 6 | 0.5477222 | 0.5065793 | 0.5001594 | 0.5000041 | 0.4999995 | 0.1666667 | 0.03333333 | 0.3333333 | 0.4666667 | 0.2409025 | 5.131109 | 6 | 74 | 46 | 77 | 31 | 62.89999 | 14.1 | 77 | 12.0107 | 183.84 | 171.8293 | 62.37395 | 54.72527 | 12.0107 | 2180 | 3823 | 1643 | 3335.9 | 558.9201 | 3823 | 5 | 14 | 2 | 6 | 76 | 170 | 94 | 115.8 | 39.8 | 76 | 1.5 | 2.55 | 1.05 | 2.206 | 0.3748 | 2.55 | 1 | 2 | 1 | 1.8 | 0.3200006 | 2 | 0 | 2 | 2 | 0.999999 | 1 | 2 | 0 | 5 | 5 | 2.000003 | 2.000001 | 0 | 0 | 14 | 14 | 2.800003 | 4.480004 | 0 | 4 | 20 | 16 | 7.600005 | 4.760004 | 4 | 0 | 1 | 1 | 0.2000005 | 0.3200006 | 0 | 0 | 4 | 4 | 1.999998 | 2 | 4 | 0 | 7 | 7 | 3.000002 | 2.999999 | 0 | 0 | 0 | 0 | 0 | 0 | 0 | 4 | 7 | 3 | 5.200001 | 1.2 | 4 | 3 | 0.5509 | 0.7412 | 0.0313 | 0.0314 | 0.0436 | 3600 | 2500
C113067_Cr97910_Mo180644_Ta340708_V95914_Zr171757 | 6 | 0.5477222 | 0.5065792 | 0.5001594 | 0.5000041 | 0.4999995 | 0.2272727 | 0.04545455 | 0.4090909 | 0.3181818 | 0.3107147 | 5.127415 | 6 | 73 | 44 | 77 | 33 | 62.19998 | 14.8 | 77 | 12.0107 | 180.94788 | 168.93718 | 53.11235 | 41.75902 | 12.0107 | 2128 | 3823 | 1695 | 3179.199 | 665.9601 | 3823 | 4 | 14 | 2 | 6 | 76 | 175 | 99 | 117.1 | 41.1 | 76 | 1.33 | 2.55 | 1.22 | 2.103 | 0.4584001 | 2.55 | 1 | 2 | 1 | 1.8 | 0.3200003 | 2 | 0 | 2 | 2 | 0.999999 | 1 | 2 | 0 | 5 | 5 | 1.800002 | 1.8 | 0 | 0 | 14 | 14 | 1.400001 | 2.520002 | 0 | 4 | 19 | 15 | 6.000002 | 2.600002 | 4 | 0 | 1 | 1 | 0.2000002 | 0.3200003 | 0 | 0 | 4 | 4 | 1.999998 | 2 | 4 | 0 | 8 | 8 | 3.200003 | 3.2 | 0 | 0 | 0 | 0 | 0 | 0 | 0 | 4 | 8 | 4 | 5.400002 | 1.4 | 4 | 2 | 0.823 | 0.9186 | 0.0281 | 0.0115 | 0.0184 | 3750 | 2450
C90437_Cr78313_Mo144488_Ta272515_W276867_Zr137380 | 6 | 0.5477231 | 0.5065804 | 0.5001607 | 0.5000053 | 0.5000008 | 0.1694915 | 0.03389831 | 0.3220339 | 0.4745763 | 0.3107147 | 5.922104 | 6 | 74 | 44 | 77 | 33 | 62.70002 | 14.3 | 77 | 12.0107 | 183.84 | 171.8293 | 66.40206 | 57.27263 | 12.0107 | 2128 | 3823 | 1695 | 3330.401 | 565.5199 | 3823 | 4 | 14 | 2 | 6 | 76 | 175 | 99 | 117.9999 | 42.00001 | 76 | 1.33 | 2.55 | 1.22 | 2.176 | 0.4108 | 2.55 | 1 | 2 | 1 | 1.800001 | 0.3199993 | 2 | 0 | 2 | 2 | 1.000002 | 1 | 2 | 0 | 5 | 5 | 1.899996 | 1.899999 | 0 | 0 | 14 | 14 | 2.799994 | 4.479993 | 0 | 4 | 20 | 16 | 7.499992 | 4.799992 | 4 | 0 | 1 | 1 | 0.1999995 | 0.3199993 | 0 | 0 | 4 | 4 | 2.000003 | 2 | 4 | 0 | 8 | 8 | 3.099996 | 3.100001 | 0 | 0 | 0 | 0 | 0 | 0 | 0 | 4 | 8 | 4 | 5.299999 | 1.300001 | 4 | 2 | 0.4775 | 0.6092 | 0.0301 | 0.0542 | 0.0402 | 3650 | 2100
C122389_Cr105982_Mo195537_Ti97585_V103821_W374687 | 6 | 0.547723 | 0.5065802 | 0.5001605 | 0.5000052 | 0.5000006 | 0.2222222 | 0.04444444 | 0.4222222 | 0.3111111 | 0.2251029 | 5.016948 | 6 | 74 | 43 | 77 | 34 | 62.40002 | 14.6 | 77 | 12.0107 | 183.84 | 171.8293 | 49.06578 | 37.29488 | 12.0107 | 1941 | 3823 | 1882 | 3201.001 | 720.7996 | 3823 | 4 | 14 | 2 | 6 | 76 | 162 | 86 | 114.8 | 38.8 | 76 | 1.54 | 2.55 | 1.01 | 2.210001 | 0.3699997 | 2.55 | 1 | 2 | 1 | 1.8 | 0.3200001 | 2 | 0 | 2 | 2 | 1.000001 | 1 | 2 | 0 | 5 | 5 | 1.899998 | 1.900001 | 0 | 0 | 14 | 14 | 1.399999 | 2.519999 | 0 | 4 | 20 | 16 | 6.099999 | 2.779999 | 4 | 0 | 1 | 1 | 0.2000001 | 0.3200001 | 0 | 0 | 4 | 4 | 2.000002 | 2 | 4 | 0 | 8 | 8 | 3.099996 | 3.099999 | 0 | 0 | 0 | 0 | 0 | 0 | 0 | 4 | 8 | 4 | 5.299998 | 1.3 | 4 | 1 | 0.1368 | 0.8311 | 0.0219 | 0.0366 | 0.0476 | 3200 | 2650
C150868_Cr130643_Mo241037_Ti120292_V127980_Zr229179 | 6 | 0.5477228 | 0.5065801 | 0.5001603 | 0.5000049 | 0.5000004 | 0.3448276 | 0.06896552 | 0.5862069 | 0 | 0.3107147 | 5.056593 | 6 | 42 | 43 | 77 | 34 | 61.70001 | 15.3 | 77 | 12.0107 | 95.96 | 83.9493 | 39.80421 | 27.79353 | 12.0107 | 1941 | 3823 | 1882 | 3044.301 | 778.6999 | 3823 | 4 | 14 | 2 | 5 | 76 | 175 | 99 | 116.1 | 40.10001 | 76 | 1.33 | 2.55 | 1.22 | 2.107 | 0.4536 | 2.55 | 1 | 2 | 1 | 1.8 | 0.3199998 | 2 | 0 | 2 | 2 | 1.000001 | 1 | 2 | 0 | 5 | 5 | 1.699999 | 1.7 | 0 | 0 | 0 | 0 | 0 | 0 | 0 | 4 | 6 | 2 | 4.499999 | 0.6999996 | 4 | 0 | 1 | 1 | 0.1999998 | 0.3199998 | 0 | 0 | 4 | 4 | 2.000002 | 2 | 4 | 0 | 8 | 8 | 3.299998 | 3.3 | 0 | 0 | 0 | 0 | 0 | 0 | 0 | 4 | 8 | 4 | 5.499999 | 1.5 | 4 | 1 | 0.6047 | 0.9844 | 0.0195 | 0.0192 | 0.025 | 3450 | 2550
C113103_Cr97941_Mo180702_Ti90181_W346260_Zr171812 | 6 | 0.5477221 | 0.5065791 | 0.5001593 | 0.5000039 | 0.4999994 | 0.2272727 | 0.04545455 | 0.4090909 | 0.3181818 | 0.3107147 | 5.821269 | 6 | 74 | 43 | 77 | 34 | 62.19998 | 14.8 | 77 | 12.0107 | 183.84 | 171.8293 | 53.09414 | 42.34842 | 12.0107 | 1941 | 3823 | 1882 | 3195.499 | 727.4 | 3823 | 4 | 14 | 2 | 6 | 76 | 175 | 99 | 117.0001 | 41.00001 | 76 | 1.33 | 2.55 | 1.22 | 2.18 | 0.4060001 | 2.55 | 1 | 2 | 1 | 1.8 | 0.3200003 | 2 | 0 | 2 | 2 | 0.9999987 | 1 | 2 | 0 | 5 | 5 | 1.800002 | 1.8 | 0 | 0 | 14 | 14 | 1.400002 | 2.520003 | 0 | 4 | 20 | 16 | 6.000003 | 2.800004 | 4 | 0 | 1 | 1 | 0.2000003 | 0.3200003 | 0 | 0 | 4 | 4 | 1.999997 | 2 | 4 | 0 | 8 | 8 | 3.200004 | 3.2 | 0 | 0 | 0 | 0 | 0 | 0 | 0 | 4 | 8 | 4 | 5.400002 | 1.4 | 4 | 1 | 0.5755 | 0.7397 | 0.0147 | 0.0252 | 0.0369 | 3300 | 2100
C112455_Cr97380_Mo179666_V95395_W344276_Zr170827 | 6 | 0.5477222 | 0.5065793 | 0.5001595 | 0.5000041 | 0.4999996 | 0.2222222 | 0.04444444 | 0.4222222 | 0.3111111 | 0.3107147 | 5.598625 | 6 | 74 | 44 | 77 | 33 | 62.49999 | 14.5 | 77 | 12.0107 | 183.84 | 171.8293 | 53.40155 | 42.16391 | 12.0107 | 2128 | 3823 | 1695 | 3219.7 | 698.3602 | 3823 | 4 | 14 | 2 | 6 | 76 | 175 | 99 | 116.3 | 40.3 | 76 | 1.33 | 2.55 | 1.22 | 2.189 | 0.3952001 | 2.55 | 1 | 2 | 1 | 1.8 | 0.3200001 | 2 | 0 | 2 | 2 | 0.9999992 | 1 | 2 | 0 | 5 | 5 | 1.900002 | 1.9 | 0 | 0 | 14 | 14 | 1.400002 | 2.520003 | 0 | 4 | 20 | 16 | 6.100003 | 2.780003 | 4 | 0 | 1 | 1 | 0.2000001 | 0.3200001 | 0 | 0 | 4 | 4 | 1.999998 | 2 | 4 | 0 | 8 | 8 | 3.100003 | 3.1 | 0 | 0 | 0 | 0 | 0 | 0 | 0 | 4 | 8 | 4 | 5.300001 | 1.3 | 4 | 1 | 0.5518 | 0.7434 | 0.0325 | 0.028 | 0.0414 | 3400 | 2450
C123883_Cr107276_Nb191674_Ta373301_Ti98777_V105089 | 6 | 0.547722 | 0.5065789 | 0.5001591 | 0.5000038 | 0.4999992 | 0.2325581 | 0.04651163 | 0.3953488 | 0.3255814 | 0.2409025 | 4.23585 | 6 | 73 | 43 | 77 | 34 | 61.79997 | 15.2 | 77 | 12.0107 | 180.94788 | 168.93718 | 48.47131 | 36.58142 | 12.0107 | 1941 | 3823 | 1882 | 3145.899 | 705.9202 | 3823 | 4 | 14 | 2 | 6 | 76 | 170 | 94 | 116.6001 | 40.60001 | 76 | 1.5 | 2.55 | 1.05 | 2.067999 | 0.4820001 | 2.55 | 1 | 2 | 1 | 1.8 | 0.3200003 | 2 | 0 | 2 | 2 | 0.9999984 | 1 | 2 | 0 | 5 | 5 | 1.700002 | 1.699999 | 0 | 0 | 14 | 14 | 1.400004 | 2.520006 | 0 | 4 | 19 | 15 | 5.900004 | 2.640005 | 4 | 0 | 1 | 1 | 0.2000003 | 0.3200003 | 0 | 0 | 4 | 4 | 1.999997 | 2 | 4 | 0 | 8 | 8 | 3.300006 | 3.300001 | 0 | 0 | 0 | 0 | 0 | 0 | 0 | 4 | 8 | 4 | 5.500003 | 1.500001 | 4 | 2 | 0.9506 | 0.9936 | 0.0065 | 0.0099 | 0.016 | 3900 | 2450
C97226_Cr84193_Nb150430_Ta292975_Ti77522_W297654 | 6 | 0.5477215 | 0.5065784 | 0.5001585 | 0.5000032 | 0.4999986 | 0.1724138 | 0.03448276 | 0.3103448 | 0.4827586 | 0.2409025 | 5.599985 | 6 | 74 | 43 | 77 | 34 | 62.29996 | 14.7 | 77 | 12.0107 | 183.84 | 171.8293 | 61.76123 | 54.48227 | 12.0107 | 1941 | 3823 | 1882 | 3297.099 | 605.4804 | 3823 | 4 | 14 | 2 | 6 | 76 | 170 | 94 | 117.5001 | 41.5 | 76 | 1.5 | 2.55 | 1.05 | 2.140999 | 0.4528003 | 2.55 | 1 | 2 | 1 | 1.799999 | 0.3200009 | 2 | 0 | 2 | 2 | 0.9999972 | 1 | 2 | 0 | 5 | 5 | 1.800006 | 1.800001 | 0 | 0 | 14 | 14 | 2.800008 | 4.480009 | 0 | 4 | 20 | 16 | 7.40001 | 4.84001 | 4 | 0 | 1 | 1 | 0.2000008 | 0.3200009 | 0 | 0 | 4 | 4 | 1.999994 | 2 | 4 | 0 | 8 | 8 | 3.200008 | 3.199999 | 0 | 0 | 0 | 0 | 0 | 0 | 0 | 4 | 8 | 4 | 5.400004 | 1.4 | 4 | 2 | 0.7873 | 0.9281 | 0.0148 | 0.014 | 0.0215 | 3800 | 2100
C114379_Cr99046_Nb176968_Ta344660_Ti91198_Zr173749 | 6 | 0.547723 | 0.5065802 | 0.5001605 | 0.5000051 | 0.5000006 | 0.2380952 | 0.04761905 | 0.3809524 | 0.3333333 | 0.3107147 | 4.614912 | 6 | 73 | 43 | 77 | 34 | 61.60002 | 15.4 | 77 | 12.0107 | 180.94788 | 168.93718 | 52.49944 | 41.51594 | 12.0107 | 1941 | 3823 | 1882 | 3140.401 | 712.5197 | 3823 | 4 | 14 | 2 | 6 | 76 | 175 | 99 | 118.7999 | 42.79999 | 76 | 1.33 | 2.55 | 1.22 | 2.038001 | 0.512 | 2.55 | 1 | 2 | 1 | 1.8 | 0.3200001 | 2 | 0 | 2 | 2 | 1.000001 | 1 | 2 | 0 | 5 | 5 | 1.599999 | 1.600001 | 0 | 0 | 14 | 14 | 1.399998 | 2.519997 | 0 | 4 | 19 | 15 | 5.799999 | 2.679998 | 4 | 0 | 1 | 1 | 0.2000001 | 0.3200001 | 0 | 0 | 4 | 4 | 2.000002 | 2 | 4 | 0 | 8 | 8 | 3.399995 | 3.399999 | 0 | 0 | 0 | 0 | 0 | 0 | 0 | 4 | 8 | 4 | 5.599998 | 1.599999 | 4 | 2 | 0.9177 | 0.9673 | 0.0118 | 0.0038 | 0.0105 | 3900 | 2150
C96747_Cr83778_Nb149688_Ta291530_V82070_W296187 | 6 | 0.5477222 | 0.5065792 | 0.5001593 | 0.500004 | 0.4999995 | 0.1694915 | 0.03389831 | 0.3220339 | 0.4745763 | 0.2409025 | 5.425341 | 6 | 74 | 46 | 77 | 31 | 62.59998 | 14.4 | 77 | 12.0107 | 183.84 | 171.8293 | 62.06858 | 54.29774 | 12.0107 | 2180 | 3823 | 1643 | 3321.299 | 576.4405 | 3823 | 5 | 14 | 2 | 6 | 76 | 170 | 94 | 116.8 | 40.79999 | 76 | 1.5 | 2.55 | 1.05 | 2.15 | 0.442 | 2.55 | 1 | 2 | 1 | 1.8 | 0.3200003 | 2 | 0 | 2 | 2 | 0.9999989 | 1 | 2 | 0 | 5 | 5 | 1.900003 | 1.9 | 0 | 0 | 14 | 14 | 2.800002 | 4.480003 | 0 | 4 | 20 | 16 | 7.500003 | 4.800003 | 4 | 0 | 1 | 1 | 0.2000003 | 0.3200003 | 0 | 0 | 4 | 4 | 1.999998 | 2 | 4 | 0 | 7 | 7 | 3.100003 | 3.1 | 0 | 0 | 0 | 0 | 0 | 0 | 0 | 4 | 7 | 3 | 5.300001 | 1.3 | 4 | 2 | 0.7439 | 0.8967 | 0.0272 | 0.021 | 0.0291 | 3850 | 2250
C113716_Cr98472_Nb175943_Ta342663_V96464_Zr172742 | 6 | 0.5477226 | 0.5065798 | 0.50016 | 0.5000047 | 0.5000001 | 0.2325581 | 0.04651163 | 0.3953488 | 0.3255814 | 0.3107147 | 4.548578 | 6 | 73 | 44 | 77 | 33 | 61.9 | 15.1 | 77 | 12.0107 | 180.94788 | 168.93718 | 52.80694 | 41.33151 | 12.0107 | 2128 | 3823 | 1695 | 3164.6 | 683.4797 | 3823 | 4 | 14 | 2 | 6 | 76 | 175 | 99 | 118.1 | 42.1 | 76 | 1.33 | 2.55 | 1.22 | 2.047 | 0.503 | 2.55 | 1 | 2 | 1 | 1.8 | 0.3200006 | 2 | 0 | 2 | 2 | 1 | 1 | 2 | 0 | 5 | 5 | 1.7 | 1.700001 | 0 | 0 | 14 | 14 | 1.400001 | 2.520001 | 0 | 4 | 19 | 15 | 5.900001 | 2.640001 | 4 | 0 | 1 | 1 | 0.2000005 | 0.3200006 | 0 | 0 | 4 | 4 | 2 | 2 | 4 | 0 | 8 | 8 | 3.299998 | 3.299999 | 0 | 0 | 0 | 0 | 0 | 0 | 0 | 4 | 8 | 4 | 5.499999 | 1.5 | 4 | 2 | 0.845 | 0.9227 | 0.0233 | 0.0072 | 0.0114 | 3900 | 2200
C90851_Cr78672_Nb140566_Ta273764_W278137_Zr138009 | 6 | 0.5477221 | 0.5065792 | 0.5001593 | 0.500004 | 0.4999994 | 0.1724138 | 0.03448276 | 0.3103448 | 0.4827586 | 0.3107147 | 6.03844 | 6 | 74 | 44 | 77 | 33 | 62.39998 | 14.6 | 77 | 12.0107 | 183.84 | 171.8293 | 66.09688 | 56.90627 | 12.0107 | 2128 | 3823 | 1695 | 3315.8 | 583.0399 | 3823 | 4 | 14 | 2 | 6 | 76 | 175 | 99 | 119.0001 | 43 | 76 | 1.33 | 2.55 | 1.22 | 2.12 | 0.478 | 2.55 | 1 | 2 | 1 | 1.8 | 0.3200001 | 2 | 0 | 2 | 2 | 0.9999988 | 1 | 2 | 0 | 5 | 5 | 1.800002 | 1.8 | 0 | 0 | 14 | 14 | 2.800007 | 4.480008 | 0 | 4 | 20 | 16 | 7.400008 | 4.840009 | 4 | 0 | 1 | 1 | 0.2000001 | 0.3200001 | 0 | 0 | 4 | 4 | 1.999998 | 2 | 4 | 0 | 8 | 8 | 3.200004 | 3.2 | 0 | 0 | 0 | 0 | 0 | 0 | 0 | 4 | 8 | 4 | 5.400001 | 1.4 | 4 | 2 | 0.6901 | 0.8137 | 0.0291 | 0.0253 | 0.0272 | 3850 | 2100
C123149_Cr106640_Nb190538_Ti98191_V104467_W377015 | 6 | 0.5477223 | 0.5065794 | 0.5001596 | 0.5000042 | 0.4999997 | 0.2272727 | 0.04545455 | 0.4090909 | 0.3181818 | 0.2251029 | 5.33692 | 6 | 74 | 43 | 77 | 34 | 62.09999 | 14.9 | 77 | 12.0107 | 183.84 | 171.8293 | 48.76048 | 36.92846 | 12.0107 | 1941 | 3823 | 1882 | 3186.4 | 738.32 | 3823 | 4 | 14 | 2 | 6 | 76 | 164 | 88 | 115.8 | 39.80001 | 76 | 1.54 | 2.55 | 1.01 | 2.154 | 0.4372001 | 2.55 | 1 | 2 | 1 | 1.8 | 0.3199999 | 2 | 0 | 2 | 2 | 0.9999993 | 1 | 2 | 0 | 5 | 5 | 1.800001 | 1.8 | 0 | 0 | 14 | 14 | 1.400001 | 2.520002 | 0 | 4 | 20 | 16 | 6.000002 | 2.800003 | 4 | 0 | 1 | 1 | 0.1999999 | 0.3199999 | 0 | 0 | 4 | 4 | 1.999999 | 2 | 4 | 0 | 8 | 8 | 3.200002 | 3.2 | 0 | 0 | 0 | 0 | 0 | 0 | 0 | 4 | 8 | 4 | 5.400001 | 1.4 | 4 | 1 | 0.8379 | 0.9819 | 0.0159 | 0.0239 | 0.0335 | 3500 | 2400
C152025_Cr131646_Nb235215_Ti121215_V128962_Zr230937 | 6 | 0.5477221 | 0.5065791 | 0.5001593 | 0.500004 | 0.4999994 | 0.3571429 | 0.07142857 | 0.5714286 | 0 | 0.3107147 | 4.503496 | 6 | 41 | 43 | 77 | 34 | 61.39998 | 15.6 | 77 | 12.0107 | 92.90638 | 80.89568 | 39.49888 | 27.48815 | 12.0107 | 1941 | 3823 | 1882 | 3029.699 | 793.3 | 3823 | 4 | 14 | 2 | 5 | 76 | 175 | 99 | 117.1 | 41.1 | 76 | 1.33 | 2.55 | 1.22 | 2.050999 | 0.499 | 2.55 | 1 | 2 | 1 | 1.8 | 0.3200005 | 2 | 0 | 2 | 2 | 0.9999988 | 1 | 2 | 0 | 5 | 5 | 1.600003 | 1.600001 | 0 | 0 | 0 | 0 | 0 | 0 | 0 | 4 | 6 | 2 | 4.400001 | 0.5600009 | 4 | 0 | 1 | 1 | 0.2000004 | 0.3200005 | 0 | 0 | 4 | 4 | 1.999998 | 2 | 4 | 0 | 8 | 8 | 3.400004 | 3.399999 | 0 | 0 | 0 | 0 | 0 | 0 | 0 | 4 | 8 | 4 | 5.600002 | 1.6 | 4 | 2 | 0.9507 | 0.9926 | 0.0072 | 0.0107 | 0.0165 | 3600 | 2450
C113753_Cr98504_Nb175999_Ti90699_W348248_Zr172798 | 6 | 0.547723 | 0.5065803 | 0.5001605 | 0.5000052 | 0.5000006 | 0.2325581 | 0.04651163 | 0.3953488 | 0.3255814 | 0.3107147 | 5.963345 | 6 | 74 | 43 | 77 | 34 | 61.90002 | 15.1 | 77 | 12.0107 | 183.84 | 171.8293 | 52.78863 | 41.92081 | 12.0107 | 1941 | 3823 | 1882 | 3180.901 | 744.9199 | 3823 | 4 | 14 | 2 | 6 | 76 | 175 | 99 | 117.9999 | 41.99999 | 76 | 1.33 | 2.55 | 1.22 | 2.124001 | 0.4731998 | 2.55 | 1 | 2 | 1 | 1.8 | 0.3199999 | 2 | 0 | 2 | 2 | 1.000001 | 1 | 2 | 0 | 5 | 5 | 1.699999 | 1.700001 | 0 | 0 | 14 | 14 | 1.399998 | 2.519996 | 0 | 4 | 20 | 16 | 5.899998 | 2.839997 | 4 | 0 | 1 | 1 | 0.1999999 | 0.3199999 | 0 | 0 | 4 | 4 | 2.000002 | 2 | 4 | 0 | 8 | 8 | 3.299995 | 3.299999 | 0 | 0 | 0 | 0 | 0 | 0 | 0 | 4 | 8 | 4 | 5.499998 | 1.5 | 4 | 2 | 0.7874 | 0.9295 | 0.0152 | 0.0146 | 0.0218 | 3550 | 2100
C113097_Cr97936_Nb174985_V95939_W346241_Zr171802 | 6 | 0.5477226 | 0.5065797 | 0.5001599 | 0.5000046 | 0.5 | 0.2272727 | 0.04545455 | 0.4090909 | 0.3181818 | 0.3107147 | 5.805092 | 6 | 74 | 44 | 77 | 33 | 62.2 | 14.8 | 77 | 12.0107 | 183.84 | 171.8293 | 53.09616 | 41.73641 | 12.0107 | 2128 | 3823 | 1695 | 3205.1 | 715.8799 | 3823 | 4 | 14 | 2 | 6 | 76 | 175 | 99 | 117.3 | 41.3 | 76 | 1.33 | 2.55 | 1.22 | 2.133 | 0.4624 | 2.55 | 1 | 2 | 1 | 1.8 | 0.3200003 | 2 | 0 | 2 | 2 | 1 | 1 | 2 | 0 | 5 | 5 | 1.800001 | 1.800001 | 0 | 0 | 14 | 14 | 1.400001 | 2.520002 | 0 | 4 | 20 | 16 | 6.000002 | 2.800002 | 4 | 0 | 1 | 1 | 0.2000003 | 0.3200003 | 0 | 0 | 4 | 4 | 2 | 2 | 4 | 0 | 8 | 8 | 3.199999 | 3.199999 | 0 | 0 | 0 | 0 | 0 | 0 | 0 | 4 | 8 | 4 | 5.4 | 1.4 | 4 | 2 | 0.7442 | 0.8975 | 0.0276 | 0.0209 | 0.028 | 3550 | 2250
C104315_Cr90331_Ta314335_Ti83174_V88490_W319355 | 6 | 0.5477224 | 0.5065796 | 0.5001598 | 0.5000044 | 0.4999999 | 0.1896552 | 0.03448276 | 0.2931034 | 0.4827586 | 0.2409025 | 5.546088 | 6 | 74 | 43 | 77 | 34 | 62.2 | 14.8 | 77 | 12.0107 | 183.84 | 171.8293 | 57.56461 | 49.93174 | 12.0107 | 1941 | 3823 | 1882 | 3240.4 | 683.4401 | 3823 | 4 | 14 | 2 | 6 | 76 | 170 | 94 | 116.4 | 40.4 | 76 | 1.5 | 2.55 | 1.05 | 2.144 | 0.4492001 | 2.55 | 1 | 2 | 1 | 1.9 | 0.1799999 | 2 | 0 | 2 | 2 | 0.9999997 | 1 | 2 | 0 | 5 | 5 | 1.7 | 1.7 | 0 | 0 | 14 | 14 | 2.8 | 4.48 | 0 | 4 | 20 | 16 | 7.4 | 4.84 | 4 | 0 | 1 | 1 | 0.09999991 | 0.1799999 | 0 | 0 | 4 | 4 | 1.999999 | 2 | 4 | 0 | 8 | 8 | 3.300001 | 3.3 | 0 | 0 | 0 | 0 | 0 | 0 | 0 | 4 | 8 | 4 | 5.4 | 1.4 | 4 | 2 | 0.8392 | 0.9888 | 0.0106 | 0.0157 | 0.025 | 3700 | 2400
C124317_Cr107652_Ta374607_Ti99122_V105457_Zr188846 | 6 | 0.5477227 | 0.5065799 | 0.5001601 | 0.5000047 | 0.5000002 | 0.2619048 | 0.04761905 | 0.3571429 | 0.3333333 | 0.3107147 | 4.598713 | 6 | 73 | 43 | 77 | 34 | 61.50001 | 15.5 | 77 | 12.0107 | 180.94788 | 168.93718 | 48.30299 | 36.3795 | 12.0107 | 1941 | 3823 | 1882 | 3083.7 | 780.5598 | 3823 | 4 | 14 | 2 | 6 | 76 | 175 | 99 | 117.7 | 41.7 | 76 | 1.33 | 2.55 | 1.22 | 2.041 | 0.509 | 2.55 | 1 | 2 | 1 | 1.9 | 0.1800005 | 2 | 0 | 2 | 2 | 1 | 1 | 2 | 0 | 5 | 5 | 1.5 | 1.500001 | 0 | 0 | 14 | 14 | 1.4 | 2.52 | 0 | 4 | 19 | 15 | 5.8 | 2.68 | 4 | 0 | 1 | 1 | 0.1000003 | 0.1800005 | 0 | 0 | 4 | 4 | 2.000001 | 2 | 4 | 0 | 8 | 8 | 3.499998 | 3.499999 | 0 | 0 | 0 | 0 | 0 | 0 | 0 | 4 | 8 | 4 | 5.599999 | 1.599999 | 4 | 2 | 0.9508 | 0.996 | 0.0053 | 0.0068 | 0.0121 | 3800 | 2400
C97493_Cr84424_Ta293779_Ti77735_W298471_Zr148099 | 6 | 0.5477218 | 0.5065787 | 0.5001588 | 0.5000035 | 0.499999 | 0.1929825 | 0.03508772 | 0.2807018 | 0.4912281 | 0.3107147 | 6.138722 | 6 | 74 | 43 | 77 | 34 | 61.99997 | 15 | 77 | 12.0107 | 183.84 | 171.8293 | 61.59294 | 54.24671 | 12.0107 | 1941 | 3823 | 1882 | 3234.899 | 691.1408 | 3823 | 4 | 14 | 2 | 6 | 76 | 175 | 99 | 118.6001 | 42.6 | 76 | 1.33 | 2.55 | 1.22 | 2.113999 | 0.4852003 | 2.55 | 1 | 2 | 1 | 1.9 | 0.1800005 | 2 | 0 | 2 | 2 | 0.9999979 | 1 | 2 | 0 | 5 | 5 | 1.600004 | 1.6 | 0 | 0 | 14 | 14 | 2.800005 | 4.480006 | 0 | 4 | 20 | 16 | 7.300006 | 4.880006 | 4 | 0 | 1 | 1 | 0.1000003 | 0.1800005 | 0 | 0 | 4 | 4 | 1.999996 | 2 | 4 | 0 | 8 | 8 | 3.400007 | 3.4 | 0 | 0 | 0 | 0 | 0 | 0 | 0 | 4 | 8 | 4 | 5.500003 | 1.5 | 4 | 2 | 0.7871 | 0.9256 | 0.0143 | 0.0115 | 0.0176 | 3700 | 2100
C97011_Cr84006_Ta292326_V82294_W296995_Zr147367 | 6 | 0.5477222 | 0.5065792 | 0.5001594 | 0.5000041 | 0.4999995 | 0.1896552 | 0.03448276 | 0.2931034 | 0.4827586 | 0.3107147 | 5.991484 | 6 | 74 | 44 | 77 | 33 | 62.29998 | 14.7 | 77 | 12.0107 | 183.84 | 171.8293 | 61.90037 | 54.06224 | 12.0107 | 2128 | 3823 | 1695 | 3259.099 | 657.2603 | 3823 | 4 | 14 | 2 | 6 | 76 | 175 | 99 | 117.9001 | 41.90001 | 76 | 1.33 | 2.55 | 1.22 | 2.122999 | 0.4744002 | 2.55 | 1 | 2 | 1 | 1.9 | 0.1799995 | 2 | 0 | 2 | 2 | 0.999999 | 1 | 2 | 0 | 5 | 5 | 1.700001 | 1.699999 | 0 | 0 | 14 | 14 | 2.800004 | 4.480004 | 0 | 4 | 20 | 16 | 7.400004 | 4.840005 | 4 | 0 | 1 | 1 | 0.09999966 | 0.1799995 | 0 | 0 | 4 | 4 | 1.999998 | 2 | 4 | 0 | 8 | 8 | 3.300005 | 3.300001 | 0 | 0 | 0 | 0 | 0 | 0 | 0 | 4 | 8 | 4 | 5.400002 | 1.400001 | 4 | 2 | 0.7435 | 0.8966 | 0.0262 | 0.0161 | 0.021 | 3750 | 2250
C123577_Cr107011_Ti98533_V104830_W378326_Zr187723 | 6 | 0.5477217 | 0.5065787 | 0.5001588 | 0.5000035 | 0.4999989 | 0.255814 | 0.04651163 | 0.372093 | 0.3255814 | 0.3107147 | 5.914934 | 6 | 74 | 43 | 77 | 34 | 61.79996 | 15.2 | 77 | 12.0107 | 183.84 | 171.8293 | 48.59229 | 36.72656 | 12.0107 | 1941 | 3823 | 1882 | 3124.198 | 812.9607 | 3823 | 4 | 14 | 2 | 6 | 76 | 175 | 99 | 116.9001 | 40.90001 | 76 | 1.33 | 2.55 | 1.22 | 2.126999 | 0.4696004 | 2.55 | 1 | 2 | 1 | 1.9 | 0.1799998 | 2 | 0 | 2 | 2 | 0.9999978 | 1 | 2 | 0 | 5 | 5 | 1.600002 | 1.599999 | 0 | 0 | 14 | 14 | 1.400002 | 2.520003 | 0 | 4 | 20 | 16 | 5.900002 | 2.840003 | 4 | 0 | 1 | 1 | 0.09999988 | 0.1799998 | 0 | 0 | 4 | 4 | 1.999996 | 2 | 4 | 0 | 8 | 8 | 3.400009 | 3.400001 | 0 | 0 | 0 | 0 | 0 | 0 | 0 | 4 | 8 | 4 | 5.500004 | 1.500001 | 4 | 1 | 0.8391 | 0.9881 | 0.012 | 0.0169 | 0.0256 | 3400 | 2400