## Sheet1
Name | S.A. p=0 | S.A. p=2 | S.A. p=3 | S.A. p=5 | S.A. p=7 | S.A. p=10 | V.O.O.A. s | V.O.O.A. p | V.O.O.A. d | V.O.O.A. f | I.C.A. max | I.C.A. mean | E.P.B.A. a.n.min | E.P.B.A. a.n.max | E.P.B.A. m.n.min | E.P.B.A. m.n.max | E.P.B.A. m.n.range | E.P.B.A. m.n.f.w.m | E.P.B.A. m.n.a.d | E.P.B.A. m.n.m | E.P.B.A. a.w.min | E.P.B.A. a.w.max | E.P.B.A. a.w.range | E.P.B.A. a.w.f.w.m | E.P.B.A. a.w.a.d | E.P.B.A. a.w.m | E.P.B.A. m.t.min | E.P.B.A. m.t.max | E.P.B.A. m.t.range | E.P.B.A. m.t.f.w.m | E.P.B.A. m.t.a.d | E.P.B.A. m.t.m | E.P.B.A. c.min | E.P.B.A. c.max | E.P.B.A. r.min | E.P.B.A. r.max | E.P.B.A. c.r.min | E.P.B.A. c.r.max | E.P.B.A. c.r.range | E.P.B.A. c.r.f.w.m | E.P.B.A. c.r.a.d | E.P.B.A. c.r.m | E.P.B.A. e.min | E.P.B.A. e.max | E.P.B.A. e.range | E.P.B.A. e.f.w.m | E.P.B.A. e.a.d | E.P.B.A. e.m | E.P.B.A. s.v.e.min | E.P.B.A. s.v.e.max | E.P.B.A. s.v.e.range | E.P.B.A. s.v.e.f.w.m | E.P.B.A. s.v.e.a.d | E.P.B.A. s.v.e.m | E.P.B.A. p.v.e.min | E.P.B.A. p.v.e.max | E.P.B.A. p.v.e.range | E.P.B.A. p.v.e.f.w.m | E.P.B.A. p.v.e.a.d | E.P.B.A. p.v.e.m | E.P.B.A. d.v.e.min | E.P.B.A. d.v.e.max | E.P.B.A. d.v.e.range | E.P.B.A. d.v.e.f.w.m | E.P.B.A. d.v.e.a.d | E.P.B.A. d.v.e.m | E.P.B.A. f.v.e.min | E.P.B.A. f.v.e.max | E.P.B.A. f.v.e.range | E.P.B.A. f.v.e.f.w.m | E.P.B.A. f.v.e.a.d | E.P.B.A. f.v.e.m | E.P.B.A. t.v.e.min | E.P.B.A. t.v.e.max | E.P.B.A. t.v.e.range | E.P.B.A. t.v.e.f.w.m | E.P.B.A. t.v.e.a.d | E.P.B.A. t.v.e.m | E.P.B.A. u.s.v.e.min | E.P.B.A. u.s.v.e.max | E.P.B.A. u.s.v.e.range | E.P.B.A. u.s.v.e.f.w.m | E.P.B.A. u.s.v.e.a.d | E.P.B.A. u.s.v.e.m | E.P.B.A. u.p.v.e.min | E.P.B.A. u.p.v.e.max | E.P.B.A. u.p.v.e.range | E.P.B.A. u.p.v.e.f.w.m | E.P.B.A. u.p.v.e.a.d | E.P.B.A. u.p.v.e.m | E.P.B.A. u.d.v.e.min | E.P.B.A. u.d.v.e.max | E.P.B.A. u.d.v.e.range | E.P.B.A. u.d.v.e.f.w.m | E.P.B.A. u.d.v.e.a.d | E.P.B.A. u.d.v.e.m | E.P.B.A. u.f.v.e.min | E.P.B.A. u.f.v.e.max | E.P.B.A. u.f.v.e.range | E.P.B.A. u.f.v.e.f.w.m | E.P.B.A. u.f.v.e.a.d | E.P.B.A. u.f.v.e.m | E.P.B.A. u.t.v.e.min | E.P.B.A. u.t.v.e.max | E.P.B.A. u.t.v.e.range | E.P.B.A. u.t.v.e.f.w.m | E.P.B.A. u.t.v.e.a.d | E.P.B.A. u.t.v.e.m | EFA
C90351_Mo144351_Nb139792_Ta272257_V76644_W276605 | 6 | 0.5477226 | 0.5065797 | 0.5001599 | 0.5000046 | 0.5 | 0.1694915 | 0.03389831 | 0.3220339 | 0.4745763 | 0.2409025 | 5.284223 | 6 | 74 | 46 | 77 | 31 | 62.7 | 14.3 | 77 | 12.0107 | 183.84 | 171.8293 | 66.46494 | 57.55893 | 12.0107 | 2183 | 3823 | 1640 | 3392.9 | 490.5198 | 3823 | 5 | 14 | 2 | 6 | 76 | 170 | 94 | 118.3 | 42.3 | 76 | 1.5 | 2.55 | 1.05 | 2.2 | 0.382 | 2.55 | 1 | 2 | 1 | 1.8 | 0.32 | 2 | 0 | 2 | 2 | 1 | 1 | 2 | 0 | 5 | 5 | 1.9 | 1.9 | 0 | 0 | 14 | 14 | 2.800002 | 4.480002 | 0 | 4 | 20 | 16 | 7.500002 | 4.800002 | 4 | 0 | 1 | 1 | 0.2 | 0.32 | 0 | 0 | 4 | 4 | 2 | 2 | 4 | 0 | 7 | 7 | 3.1 | 3.1 | 0 | 0 | 0 | 0 | 0 | 0 | 0 | 4 | 7 | 3 | 5.3 | 1.3 | 4 | 125
C92172_Hf273968_Nb142609_Ta277744_Ti73492_Zr140015 | 6 | 0.5477228 | 0.50658 | 0.5001602 | 0.5000049 | 0.5000004 | 0.2037037 | 0.03703704 | 0.2407407 | 0.5185185 | 0.3233662 | 4.934343 | 6 | 73 | 43 | 77 | 34 | 61.20001 | 15.8 | 77 | 12.0107 | 180.94788 | 168.93718 | 65.14886 | 56.59457 | 12.0107 | 1941 | 3823 | 1882 | 3173.001 | 673.3998 | 3823 | 4 | 14 | 2 | 6 | 76 | 175 | 99 | 122.4 | 46.4 | 76 | 1.3 | 2.55 | 1.25 | 2.002 | 0.548 | 2.55 | 1 | 2 | 1 | 1.9 | 0.1799996 | 2 | 0 | 2 | 2 | 1.000001 | 1 | 2 | 0 | 4 | 4 | 1.299999 | 1.3 | 0 | 0 | 14 | 14 | 2.800002 | 4.480003 | 0 | 4 | 19 | 15 | 7.000002 | 4.600003 | 4 | 0 | 1 | 1 | 0.09999972 | 0.1799996 | 0 | 0 | 4 | 4 | 2.000001 | 2 | 4 | 0 | 8 | 8 | 3.699998 | 3.7 | 0 | 0 | 0 | 0 | 0 | 0 | 0 | 4 | 8 | 4 | 5.799999 | 1.8 | 4 | 100
C98246_Hf292023_Nb152007_Ta296047_Ti78335_V83342 | 6 | 0.5477222 | 0.5065793 | 0.5001595 | 0.5000041 | 0.4999996 | 0.2 | 0.03636364 | 0.2545455 | 0.5090909 | 0.3233662 | 4.670492 | 6 | 73 | 43 | 77 | 34 | 61.39999 | 15.6 | 77 | 12.0107 | 180.94788 | 168.93718 | 61.12065 | 53.79648 | 12.0107 | 1941 | 3823 | 1882 | 3178.499 | 666.8004 | 3823 | 4 | 14 | 2 | 6 | 76 | 175 | 99 | 120.2 | 44.2 | 76 | 1.3 | 2.55 | 1.25 | 2.032 | 0.518 | 2.55 | 1 | 2 | 1 | 1.9 | 0.1799996 | 2 | 0 | 2 | 2 | 0.9999991 | 1 | 2 | 0 | 4 | 4 | 1.400001 | 1.4 | 0 | 0 | 14 | 14 | 2.800002 | 4.480003 | 0 | 4 | 19 | 15 | 7.100003 | 4.560003 | 4 | 0 | 1 | 1 | 0.09999974 | 0.1799996 | 0 | 0 | 4 | 4 | 1.999998 | 2 | 4 | 0 | 8 | 8 | 3.600003 | 3.6 | 0 | 0 | 0 | 0 | 0 | 0 | 0 | 4 | 8 | 4 | 5.700001 | 1.7 | 4 | 100
C113587_Mo181474_Nb175743_Ta342274_Ti90567_V96355 | 6 | 0.5477227 | 0.5065798 | 0.5001601 | 0.5000047 | 0.5000002 | 0.2325581 | 0.04651163 | 0.3953488 | 0.3255814 | 0.2409025 | 4.791287 | 6 | 73 | 43 | 77 | 34 | 61.9 | 15.1 | 77 | 12.0107 | 180.94788 | 168.93718 | 52.86761 | 42.24226 | 12.0107 | 1941 | 3823 | 1882 | 3217.5 | 620.0001 | 3823 | 4 | 14 | 2 | 6 | 76 | 170 | 94 | 118.1 | 42.1 | 76 | 1.5 | 2.55 | 1.05 | 2.118 | 0.4404001 | 2.55 | 1 | 2 | 1 | 1.8 | 0.3199998 | 2 | 0 | 2 | 2 | 1 | 1 | 2 | 0 | 5 | 5 | 1.699999 | 1.7 | 0 | 0 | 14 | 14 | 1.399999 | 2.519999 | 0 | 4 | 19 | 15 | 5.899999 | 2.639999 | 4 | 0 | 1 | 1 | 0.1999998 | 0.3199998 | 0 | 0 | 4 | 4 | 2.000001 | 2 | 4 | 0 | 8 | 8 | 3.299999 | 3.3 | 0 | 0 | 0 | 0 | 0 | 0 | 0 | 4 | 8 | 4 | 5.5 | 1.5 | 4 | 100
C114610_Nb177326_Ta345357_Ti91383_V97223_Zr174101 | 6 | 0.5477222 | 0.5065792 | 0.5001594 | 0.500004 | 0.4999995 | 0.2682927 | 0.04878049 | 0.3414634 | 0.3414634 | 0.3107147 | 4.624592 | 6 | 73 | 43 | 77 | 34 | 61.29998 | 15.7 | 77 | 12.0107 | 180.94788 | 168.93718 | 52.39405 | 41.57923 | 12.0107 | 1941 | 3823 | 1882 | 3140.699 | 712.1605 | 3823 | 4 | 14 | 2 | 6 | 76 | 175 | 99 | 120.2 | 44.2 | 76 | 1.33 | 2.55 | 1.22 | 2.034999 | 0.515 | 2.55 | 1 | 2 | 1 | 1.9 | 0.18 | 2 | 0 | 2 | 2 | 0.9999989 | 1 | 2 | 0 | 4 | 4 | 1.400001 | 1.4 | 0 | 0 | 14 | 14 | 1.399999 | 2.519998 | 0 | 4 | 19 | 15 | 5.699999 | 2.659998 | 4 | 0 | 1 | 1 | 0.1 | 0.18 | 0 | 0 | 4 | 4 | 1.999998 | 2 | 4 | 0 | 8 | 8 | 3.600004 | 3.6 | 0 | 0 | 0 | 0 | 0 | 0 | 0 | 4 | 8 | 4 | 5.700002 | 1.7 | 4 | 83
C91509_Hf271997_Mo146201_Nb141584_Ta275746_Ti72963 | 6 | 0.5477227 | 0.5065799 | 0.5001602 | 0.5000048 | 0.5000003 | 0.1785714 | 0.03571429 | 0.2857143 | 0.5 | 0.3233662 | 5.384142 | 6 | 73 | 43 | 77 | 34 | 61.80001 | 15.2 | 77 | 12.0107 | 180.94788 | 168.93718 | 65.62247 | 57.16288 | 12.0107 | 1941 | 3823 | 1882 | 3249.801 | 581.2395 | 3823 | 4 | 14 | 2 | 6 | 76 | 175 | 99 | 120.3 | 44.3 | 76 | 1.3 | 2.55 | 1.25 | 2.085 | 0.4799999 | 2.55 | 1 | 2 | 1 | 1.8 | 0.3200003 | 2 | 0 | 2 | 2 | 1.000001 | 1 | 2 | 0 | 5 | 5 | 1.6 | 1.600001 | 0 | 0 | 14 | 14 | 2.799999 | 4.479999 | 0 | 4 | 19 | 15 | 7.199999 | 4.519999 | 4 | 0 | 1 | 1 | 0.2000003 | 0.3200003 | 0 | 0 | 4 | 4 | 2.000001 | 2 | 4 | 0 | 8 | 8 | 3.399997 | 3.399999 | 0 | 0 | 0 | 0 | 0 | 0 | 0 | 4 | 8 | 4 | 5.599999 | 1.599999 | 4 | 83
C97394_Nb150688_Ta293478_Ti77655_V82618_W298166 | 6 | 0.5477237 | 0.5065812 | 0.5001615 | 0.5000061 | 0.5000016 | 0.1929825 | 0.03508772 | 0.2807018 | 0.4912281 | 0.2409025 | 5.648871 | 6 | 74 | 43 | 77 | 34 | 62.00005 | 15 | 77 | 12.0107 | 183.84 | 171.8293 | 61.65553 | 54.54548 | 12.0107 | 1941 | 3823 | 1882 | 3297.402 | 605.1188 | 3823 | 4 | 14 | 2 | 6 | 76 | 170 | 94 | 118.8999 | 42.9 | 76 | 1.5 | 2.55 | 1.05 | 2.138002 | 0.4563994 | 2.55 | 1 | 2 | 1 | 1.9 | 0.1799994 | 2 | 0 | 2 | 2 | 1.000003 | 1 | 2 | 0 | 4 | 4 | 1.599996 | 1.600001 | 0 | 0 | 14 | 14 | 2.799998 | 4.479998 | 0 | 4 | 20 | 16 | 7.299997 | 4.879998 | 4 | 0 | 1 | 1 | 0.09999963 | 0.1799994 | 0 | 0 | 4 | 4 | 2.000006 | 2 | 4 | 0 | 8 | 8 | 3.399989 | 3.399999 | 0 | 0 | 0 | 0 | 0 | 0 | 0 | 4 | 8 | 4 | 5.499995 | 1.499999 | 4 | 77
C90769_Mo145019_Nb140439_Ta273516_Ti72373_W277884 | 6 | 0.5477227 | 0.5065799 | 0.5001601 | 0.5000048 | 0.5000003 | 0.1724138 | 0.03448276 | 0.3103448 | 0.4827586 | 0.2409025 | 5.51631 | 6 | 74 | 43 | 77 | 34 | 62.40001 | 14.6 | 77 | 12.0107 | 183.84 | 171.8293 | 66.15746 | 57.80486 | 12.0107 | 1941 | 3823 | 1882 | 3368.7 | 519.5596 | 3823 | 4 | 14 | 2 | 6 | 76 | 170 | 94 | 119 | 43 | 76 | 1.5 | 2.55 | 1.05 | 2.191 | 0.3927998 | 2.55 | 1 | 2 | 1 | 1.8 | 0.3200005 | 2 | 0 | 2 | 2 | 1 | 1 | 2 | 0 | 5 | 5 | 1.8 | 1.800001 | 0 | 0 | 14 | 14 | 2.799997 | 4.479996 | 0 | 4 | 20 | 16 | 7.399997 | 4.839996 | 4 | 0 | 1 | 1 | 0.2000004 | 0.3200005 | 0 | 0 | 4 | 4 | 2.000001 | 2 | 4 | 0 | 8 | 8 | 3.199997 | 3.199999 | 0 | 0 | 0 | 0 | 0 | 0 | 0 | 4 | 8 | 4 | 5.399999 | 1.399999 | 4 | 77
C112969_Mo180488_Nb174787_Ti90074_V95831_W345850 | 6 | 0.5477222 | 0.5065793 | 0.5001594 | 0.5000041 | 0.4999996 | 0.2272727 | 0.04545455 | 0.4090909 | 0.3181818 | 0.2251029 | 5.172985 | 6 | 74 | 43 | 77 | 34 | 62.19999 | 14.8 | 77 | 12.0107 | 183.84 | 171.8293 | 53.15691 | 42.64723 | 12.0107 | 1941 | 3823 | 1882 | 3258 | 652.3997 | 3823 | 4 | 14 | 2 | 6 | 76 | 164 | 88 | 117.3 | 41.3 | 76 | 1.54 | 2.55 | 1.01 | 2.204 | 0.3771997 | 2.55 | 1 | 2 | 1 | 1.8 | 0.3200005 | 2 | 0 | 2 | 2 | 0.9999991 | 1 | 2 | 0 | 5 | 5 | 1.800003 | 1.800001 | 0 | 0 | 14 | 14 | 1.400004 | 2.520006 | 0 | 4 | 20 | 16 | 6.000005 | 2.800006 | 4 | 0 | 1 | 1 | 0.2000004 | 0.3200005 | 0 | 0 | 4 | 4 | 1.999998 | 2 | 4 | 0 | 8 | 8 | 3.200002 | 3.199999 | 0 | 0 | 0 | 0 | 0 | 0 | 0 | 4 | 8 | 4 | 5.4 | 1.399999 | 4 | 71
C105545_Mo168626_Nb163301_Ta318042_Ti84155_Zr160330 | 6 | 0.5477222 | 0.5065792 | 0.5001594 | 0.5000041 | 0.4999995 | 0.2380952 | 0.04761905 | 0.3809524 | 0.3333333 | 0.3107147 | 5.327401 | 6 | 73 | 43 | 77 | 34 | 61.69998 | 15.3 | 77 | 12.0107 | 180.94788 | 168.93718 | 56.89593 | 46.69097 | 12.0107 | 1941 | 3823 | 1882 | 3211.999 | 626.6 | 3823 | 4 | 14 | 2 | 6 | 76 | 175 | 99 | 120.3 | 44.3 | 76 | 1.33 | 2.55 | 1.22 | 2.087999 | 0.4764001 | 2.55 | 1 | 2 | 1 | 1.8 | 0.3200003 | 2 | 0 | 2 | 2 | 0.999999 | 1 | 2 | 0 | 5 | 5 | 1.600002 | 1.6 | 0 | 0 | 14 | 14 | 1.400003 | 2.520004 | 0 | 4 | 19 | 15 | 5.800003 | 2.680004 | 4 | 0 | 1 | 1 | 0.2000002 | 0.3200003 | 0 | 0 | 4 | 4 | 1.999998 | 2 | 4 | 0 | 8 | 8 | 3.400003 | 3.4 | 0 | 0 | 0 | 0 | 0 | 0 | 0 | 4 | 8 | 4 | 5.600002 | 1.6 | 4 | 71
C98519_Hf292832_Ta296868_Ti78552_V83573_Zr149656 | 6 | 0.5477235 | 0.5065809 | 0.5001612 | 0.5000059 | 0.5000013 | 0.2222222 | 0.03703704 | 0.2222222 | 0.5185185 | 0.3233662 | 4.93056 | 6 | 73 | 43 | 77 | 34 | 61.10004 | 15.9 | 77 | 12.0107 | 180.94788 | 168.93718 | 60.95226 | 53.56087 | 12.0107 | 1941 | 3823 | 1882 | 3116.302 | 741.4394 | 3823 | 4 | 14 | 2 | 6 | 76 | 175 | 99 | 121.2999 | 45.29999 | 76 | 1.3 | 2.55 | 1.25 | 2.005001 | 0.5449999 | 2.55 | 2 | 2 | 0 | 2 | 0 | 2 | 0 | 2 | 2 | 1.000003 | 1 | 2 | 0 | 3 | 3 | 1.199997 | 1.200001 | 0 | 0 | 14 | 14 | 2.799993 | 4.479991 | 0 | 4 | 19 | 15 | 6.999993 | 4.599991 | 4 | 0 | 0 | 0 | 0 | 0 | 0 | 0 | 4 | 4 | 2.000005 | 2 | 4 | 0 | 8 | 8 | 3.79999 | 3.799999 | 0 | 0 | 0 | 0 | 0 | 0 | 0 | 4 | 8 | 4 | 5.799995 | 1.799999 | 4 | 71
C115151_Hf342269_Nb178163_Ti91814_V97682_Zr174922 | 6 | 0.5477226 | 0.5065797 | 0.5001599 | 0.5000046 | 0.5 | 0.275 | 0.05 | 0.325 | 0.35 | 0.3233662 | 4.875713 | 6 | 72 | 43 | 77 | 34 | 61 | 16 | 77 | 12.0107 | 178.49 | 166.4793 | 52.14821 | 41.23509 | 12.0107 | 1941 | 3823 | 1882 | 3062.3 | 760.7 | 3823 | 4 | 14 | 2 | 6 | 76 | 175 | 99 | 120.7 | 44.69999 | 76 | 1.3 | 2.55 | 1.25 | 2.015 | 0.5349999 | 2.55 | 1 | 2 | 1 | 1.9 | 0.1800001 | 2 | 0 | 2 | 2 | 1 | 1 | 2 | 0 | 4 | 4 | 1.3 | 1.3 | 0 | 0 | 14 | 14 | 1.399997 | 2.519995 | 0 | 4 | 18 | 14 | 5.599997 | 2.479995 | 4 | 0 | 1 | 1 | 0.1000001 | 0.1800001 | 0 | 0 | 4 | 4 | 2 | 2 | 4 | 0 | 8 | 8 | 3.7 | 3.7 | 0 | 0 | 0 | 0 | 0 | 0 | 0 | 4 | 8 | 4 | 5.8 | 1.8 | 4 | 71
C114118_Hf339199_Mo182323_Nb176564_Ti90990_V96805 | 6 | 0.547723 | 0.5065803 | 0.5001605 | 0.5000052 | 0.5000006 | 0.2380952 | 0.04761905 | 0.3809524 | 0.3333333 | 0.3233662 | 5.196103 | 6 | 72 | 43 | 77 | 34 | 61.60002 | 15.4 | 77 | 12.0107 | 178.49 | 166.4793 | 52.62182 | 41.89819 | 12.0107 | 1941 | 3823 | 1882 | 3139.101 | 683.8997 | 3823 | 4 | 14 | 2 | 6 | 76 | 175 | 99 | 118.6 | 42.6 | 76 | 1.3 | 2.55 | 1.25 | 2.098001 | 0.4643997 | 2.55 | 1 | 2 | 1 | 1.8 | 0.3200001 | 2 | 0 | 2 | 2 | 1.000001 | 1 | 2 | 0 | 5 | 5 | 1.599999 | 1.600001 | 0 | 0 | 14 | 14 | 1.4 | 2.52 | 0 | 4 | 18 | 14 | 5.8 | 2.48 | 4 | 0 | 1 | 1 | 0.2 | 0.3200001 | 0 | 0 | 4 | 4 | 2.000002 | 2 | 4 | 0 | 8 | 8 | 3.399995 | 3.399999 | 0 | 0 | 0 | 0 | 0 | 0 | 0 | 4 | 8 | 4 | 5.599998 | 1.6 | 4 | 71
C85840_Hf255146_Mo137143_Nb132812_Ta258663_Zr130396 | 6 | 0.5477234 | 0.5065808 | 0.500161 | 0.5000057 | 0.5000012 | 0.1785714 | 0.03571429 | 0.2857143 | 0.5 | 0.3233662 | 5.72509 | 6 | 73 | 44 | 77 | 33 | 61.90003 | 15.1 | 77 | 12.0107 | 180.94788 | 168.93718 | 69.95807 | 57.9475 | 12.0107 | 2128 | 3823 | 1695 | 3268.501 | 558.7996 | 3823 | 4 | 14 | 2 | 6 | 76 | 175 | 99 | 121.7999 | 45.8 | 76 | 1.3 | 2.55 | 1.25 | 2.064001 | 0.5051998 | 2.55 | 1 | 2 | 1 | 1.800001 | 0.3199993 | 2 | 0 | 2 | 2 | 1.000002 | 1 | 2 | 0 | 5 | 5 | 1.599996 | 1.6 | 0 | 0 | 14 | 14 | 2.799997 | 4.479997 | 0 | 4 | 19 | 15 | 7.199996 | 4.519997 | 4 | 0 | 1 | 1 | 0.1999994 | 0.3199993 | 0 | 0 | 4 | 4 | 2.000005 | 2 | 4 | 0 | 8 | 8 | 3.399992 | 3.4 | 0 | 0 | 0 | 0 | 0 | 0 | 0 | 4 | 8 | 4 | 5.599996 | 1.6 | 4 | 71
C75803_Hf225315_Mo121109_Nb117284_Ta228420_W232068 | 6 | 0.5477215 | 0.5065783 | 0.5001584 | 0.5000031 | 0.4999985 | 0.1388889 | 0.02777778 | 0.25 | 0.5833333 | 0.3233662 | 6.125056 | 6 | 74 | 45 | 77 | 32 | 62.59996 | 14.4 | 77 | 12.0107 | 183.84 | 171.8293 | 79.21996 | 67.20906 | 12.0107 | 2506 | 3823 | 1317 | 3425.199 | 451.7606 | 3823 | 4 | 14 | 2 | 6 | 76 | 175 | 99 | 120.5001 | 44.5 | 76 | 1.3 | 2.55 | 1.25 | 2.166999 | 0.4216003 | 2.55 | 1 | 2 | 1 | 1.799999 | 0.320001 | 2 | 0 | 2 | 2 | 0.999997 | 1 | 2 | 0 | 5 | 5 | 1.800006 | 1.8 | 0 | 0 | 14 | 14 | 4.200009 | 5.880008 | 0 | 4 | 20 | 16 | 8.800011 | 6.120007 | 4 | 0 | 1 | 1 | 0.2000008 | 0.320001 | 0 | 0 | 4 | 4 | 1.999994 | 2 | 4 | 0 | 8 | 8 | 3.200009 | 3.2 | 0 | 0 | 0 | 0 | 0 | 0 | 0 | 4 | 8 | 4 | 5.400004 | 1.4 | 4 | 71
C91084_Hf270735_Mo145522_Nb140926_Ta274466_V77266 | 6 | 0.5477224 | 0.5065795 | 0.5001596 | 0.5000043 | 0.4999998 | 0.1754386 | 0.03508772 | 0.2982456 | 0.4912281 | 0.3233662 | 5.262879 | 6 | 73 | 45 | 77 | 32 | 62.09999 | 14.9 | 77 | 12.0107 | 180.94788 | 168.93718 | 65.92998 | 56.91695 | 12.0107 | 2183 | 3823 | 1640 | 3274 | 552.2001 | 3823 | 4 | 14 | 2 | 6 | 76 | 175 | 99 | 119.6 | 43.6 | 76 | 1.3 | 2.55 | 1.25 | 2.094 | 0.4692002 | 2.55 | 1 | 2 | 1 | 1.8 | 0.3199997 | 2 | 0 | 2 | 2 | 0.9999995 | 1 | 2 | 0 | 5 | 5 | 1.7 | 1.699999 | 0 | 0 | 14 | 14 | 2.800006 | 4.480007 | 0 | 4 | 19 | 15 | 7.300006 | 4.480007 | 4 | 0 | 1 | 1 | 0.1999998 | 0.3199997 | 0 | 0 | 4 | 4 | 1.999999 | 2 | 4 | 0 | 8 | 8 | 3.300002 | 3.300001 | 0 | 0 | 0 | 0 | 0 | 0 | 0 | 4 | 8 | 4 | 5.500001 | 1.5 | 4 | 71
C80699_Hf239867_Nb124859_Ta243173_Ti64344_W247057 | 6 | 0.547722 | 0.506579 | 0.5001592 | 0.5000039 | 0.4999993 | 0.1571429 | 0.02857143 | 0.2142857 | 0.6 | 0.3233662 | 6.277989 | 6 | 74 | 43 | 77 | 34 | 61.89998 | 15.1 | 77 | 12.0107 | 183.84 | 171.8293 | 74.41062 | 67.70853 | 12.0107 | 1941 | 3823 | 1882 | 3329.7 | 566.3596 | 3823 | 4 | 14 | 2 | 6 | 76 | 175 | 99 | 121.1001 | 45.1 | 76 | 1.3 | 2.55 | 1.25 | 2.105 | 0.4960001 | 2.55 | 1 | 2 | 1 | 1.9 | 0.1800006 | 2 | 0 | 2 | 2 | 0.9999986 | 1 | 2 | 0 | 4 | 4 | 1.500003 | 1.500001 | 0 | 0 | 14 | 14 | 4.200011 | 5.880008 | 0 | 4 | 20 | 16 | 8.600012 | 6.240009 | 4 | 0 | 1 | 1 | 0.1000004 | 0.1800006 | 0 | 0 | 4 | 4 | 1.999997 | 2 | 4 | 0 | 8 | 8 | 3.500004 | 3.499999 | 0 | 0 | 0 | 0 | 0 | 0 | 0 | 4 | 8 | 4 | 5.600002 | 1.599999 | 4 | 67
C96917_Mo154842_Ta292043_Ti77276_V82214_W296708 | 6 | 0.5477218 | 0.5065787 | 0.5001589 | 0.5000035 | 0.499999 | 0.1896552 | 0.03448276 | 0.2931034 | 0.4827586 | 0.2409025 | 5.442359 | 6 | 74 | 43 | 77 | 34 | 62.29997 | 14.7 | 77 | 12.0107 | 183.84 | 171.8293 | 61.96109 | 54.97304 | 12.0107 | 1941 | 3823 | 1882 | 3311.999 | 587.6005 | 3823 | 4 | 14 | 2 | 6 | 76 | 170 | 94 | 117.9001 | 41.9 | 76 | 1.5 | 2.55 | 1.05 | 2.193999 | 0.3892001 | 2.55 | 1 | 2 | 1 | 1.9 | 0.1800004 | 2 | 0 | 2 | 2 | 0.9999979 | 1 | 2 | 0 | 5 | 5 | 1.700003 | 1.7 | 0 | 0 | 14 | 14 | 2.800006 | 4.480007 | 0 | 4 | 20 | 16 | 7.400007 | 4.840007 | 4 | 0 | 1 | 1 | 0.1000003 | 0.1800004 | 0 | 0 | 4 | 4 | 1.999996 | 2 | 4 | 0 | 8 | 8 | 3.300007 | 3.3 | 0 | 0 | 0 | 0 | 0 | 0 | 0 | 4 | 8 | 4 | 5.400003 | 1.4 | 4 | 67
C91741_Hf272687_Nb141943_Ta276445_V77823_Zr139361 | 6 | 0.5477225 | 0.5065797 | 0.5001599 | 0.5000046 | 0.5 | 0.2 | 0.03636364 | 0.2545455 | 0.5090909 | 0.3233662 | 4.904877 | 6 | 73 | 44 | 77 | 33 | 61.5 | 15.5 | 77 | 12.0107 | 180.94788 | 168.93718 | 65.45634 | 56.34859 | 12.0107 | 2128 | 3823 | 1695 | 3197.2 | 644.3599 | 3823 | 4 | 14 | 2 | 6 | 76 | 175 | 99 | 121.7 | 45.70001 | 76 | 1.3 | 2.55 | 1.25 | 2.011 | 0.539 | 2.55 | 1 | 2 | 1 | 1.9 | 0.1800004 | 2 | 0 | 2 | 2 | 1 | 1 | 2 | 0 | 4 | 4 | 1.4 | 1.4 | 0 | 0 | 14 | 14 | 2.799999 | 4.479999 | 0 | 4 | 19 | 15 | 7.099999 | 4.559999 | 4 | 0 | 1 | 1 | 0.1000002 | 0.1800004 | 0 | 0 | 4 | 4 | 2 | 2 | 4 | 0 | 8 | 8 | 3.6 | 3.6 | 0 | 0 | 0 | 0 | 0 | 0 | 0 | 4 | 8 | 4 | 5.7 | 1.7 | 4 | 67
C80369_Hf238885_Nb124348_Ta242177_V68176_W246045 | 6 | 0.547723 | 0.5065802 | 0.5001605 | 0.5000051 | 0.5000006 | 0.1549296 | 0.02816901 | 0.2253521 | 0.5915493 | 0.3233662 | 6.140213 | 6 | 74 | 45 | 77 | 32 | 62.20002 | 14.8 | 77 | 12.0107 | 183.84 | 171.8293 | 74.71788 | 67.4625 | 12.0107 | 2183 | 3823 | 1640 | 3353.901 | 537.3196 | 3823 | 4 | 14 | 2 | 6 | 76 | 175 | 99 | 120.4 | 44.40001 | 76 | 1.3 | 2.55 | 1.25 | 2.114 | 0.4851999 | 2.55 | 1 | 2 | 1 | 1.9 | 0.1800005 | 2 | 0 | 2 | 2 | 1.000001 | 1 | 2 | 0 | 4 | 4 | 1.599998 | 1.6 | 0 | 0 | 14 | 14 | 4.199996 | 5.879997 | 0 | 4 | 20 | 16 | 8.699995 | 6.179996 | 4 | 0 | 1 | 1 | 0.1000003 | 0.1800005 | 0 | 0 | 4 | 4 | 2.000002 | 2 | 4 | 0 | 8 | 8 | 3.399996 | 3.4 | 0 | 0 | 0 | 0 | 0 | 0 | 0 | 4 | 8 | 4 | 5.499998 | 1.5 | 4 | 67
C97761_Hf290582_Mo156190_Ta294587_Ti77949_V82930 | 6 | 0.5477218 | 0.5065787 | 0.5001588 | 0.5000035 | 0.499999 | 0.1964286 | 0.03571429 | 0.2678571 | 0.5 | 0.3233662 | 5.348722 | 6 | 73 | 43 | 77 | 34 | 61.69997 | 15.3 | 77 | 12.0107 | 180.94788 | 168.93718 | 61.42611 | 54.22406 | 12.0107 | 1941 | 3823 | 1882 | 3193.099 | 649.2805 | 3823 | 4 | 14 | 2 | 6 | 76 | 175 | 99 | 119.2001 | 43.20001 | 76 | 1.3 | 2.55 | 1.25 | 2.087999 | 0.4764004 | 2.55 | 1 | 2 | 1 | 1.9 | 0.18 | 2 | 0 | 2 | 2 | 0.9999979 | 1 | 2 | 0 | 5 | 5 | 1.500002 | 1.499999 | 0 | 0 | 14 | 14 | 2.800009 | 4.48001 | 0 | 4 | 19 | 15 | 7.200009 | 4.520011 | 4 | 0 | 1 | 1 | 0.09999999 | 0.18 | 0 | 0 | 4 | 4 | 1.999996 | 2 | 4 | 0 | 8 | 8 | 3.500008 | 3.500001 | 0 | 0 | 0 | 0 | 0 | 0 | 0 | 4 | 8 | 4 | 5.600004 | 1.600001 | 4 | 67
C106004_Hf315081_Mo169359_Nb164010_Ti84520_Zr161027 | 6 | 0.5477232 | 0.5065805 | 0.5001608 | 0.5000054 | 0.5000009 | 0.2439024 | 0.04878049 | 0.3658537 | 0.3414634 | 0.3233662 | 5.671641 | 6 | 72 | 43 | 77 | 34 | 61.40003 | 15.6 | 77 | 12.0107 | 178.49 | 166.4793 | 56.65005 | 46.39602 | 12.0107 | 1941 | 3823 | 1882 | 3133.602 | 689.3997 | 3823 | 4 | 14 | 2 | 6 | 76 | 175 | 99 | 120.7999 | 44.8 | 76 | 1.3 | 2.55 | 1.25 | 2.068001 | 0.5003998 | 2.55 | 1 | 2 | 1 | 1.8 | 0.3199998 | 2 | 0 | 2 | 2 | 1.000002 | 1 | 2 | 0 | 5 | 5 | 1.499998 | 1.500001 | 0 | 0 | 14 | 14 | 1.399999 | 2.519999 | 0 | 4 | 18 | 14 | 5.699999 | 2.519999 | 4 | 0 | 1 | 1 | 0.1999999 | 0.3199998 | 0 | 0 | 4 | 4 | 2.000003 | 2 | 4 | 0 | 8 | 8 | 3.499993 | 3.499999 | 0 | 0 | 0 | 0 | 0 | 0 | 0 | 4 | 8 | 4 | 5.699997 | 1.7 | 4 | 67
C85188_Mo136102_Nb131804_Ta256699_W260799_Zr129407 | 6 | 0.5477223 | 0.5065794 | 0.5001595 | 0.5000042 | 0.4999997 | 0.1724138 | 0.03448276 | 0.3103448 | 0.4827586 | 0.3107147 | 6.054374 | 6 | 74 | 44 | 77 | 33 | 62.49999 | 14.5 | 77 | 12.0107 | 183.84 | 171.8293 | 70.4932 | 58.48246 | 12.0107 | 2128 | 3823 | 1695 | 3387.399 | 497.1205 | 3823 | 4 | 14 | 2 | 6 | 76 | 175 | 99 | 120.5 | 44.50001 | 76 | 1.33 | 2.55 | 1.22 | 2.169999 | 0.4180004 | 2.55 | 1 | 2 | 1 | 1.8 | 0.3199999 | 2 | 0 | 2 | 2 | 0.9999993 | 1 | 2 | 0 | 5 | 5 | 1.8 | 1.799999 | 0 | 0 | 14 | 14 | 2.8 | 4.48 | 0 | 4 | 20 | 16 | 7.4 | 4.84 | 4 | 0 | 1 | 1 | 0.1999999 | 0.3199999 | 0 | 0 | 4 | 4 | 1.999999 | 2 | 4 | 0 | 8 | 8 | 3.200003 | 3.200001 | 0 | 0 | 0 | 0 | 0 | 0 | 0 | 4 | 8 | 4 | 5.400002 | 1.400001 | 4 | 63
C91745_Hf272699_Mo146578_Ta276458_Ti73152_Zr139367 | 6 | 0.5477222 | 0.5065792 | 0.5001594 | 0.5000041 | 0.4999995 | 0.2 | 0.03636364 | 0.2545455 | 0.5090909 | 0.3233662 | 5.790468 | 6 | 73 | 43 | 77 | 34 | 61.49998 | 15.5 | 77 | 12.0107 | 180.94788 | 168.93718 | 65.45427 | 56.96098 | 12.0107 | 1941 | 3823 | 1882 | 3187.599 | 655.8805 | 3823 | 4 | 14 | 2 | 6 | 76 | 175 | 99 | 121.4 | 45.4 | 76 | 1.3 | 2.55 | 1.25 | 2.057999 | 0.5124002 | 2.55 | 1 | 2 | 1 | 1.9 | 0.1799997 | 2 | 0 | 2 | 2 | 0.999999 | 1 | 2 | 0 | 5 | 5 | 1.400001 | 1.399999 | 0 | 0 | 14 | 14 | 2.800002 | 4.480002 | 0 | 4 | 19 | 15 | 7.100002 | 4.560003 | 4 | 0 | 1 | 1 | 0.09999983 | 0.1799997 | 0 | 0 | 4 | 4 | 1.999998 | 2 | 4 | 0 | 8 | 8 | 3.600004 | 3.600001 | 0 | 0 | 0 | 0 | 0 | 0 | 0 | 4 | 8 | 4 | 5.700002 | 1.7 | 4 | 63
C91421_Nb141448_Ta275481_Ti72893_W279881_Zr138875 | 6 | 0.5477224 | 0.5065795 | 0.5001597 | 0.5000044 | 0.4999998 | 0.1964286 | 0.03571429 | 0.2678571 | 0.5 | 0.3107147 | 6.220662 | 6 | 74 | 43 | 77 | 34 | 61.79999 | 15.2 | 77 | 12.0107 | 183.84 | 171.8293 | 65.68391 | 57.23656 | 12.0107 | 1941 | 3823 | 1882 | 3291.9 | 611.7199 | 3823 | 4 | 14 | 2 | 6 | 76 | 175 | 99 | 121.1 | 45.1 | 76 | 1.33 | 2.55 | 1.22 | 2.108 | 0.4924001 | 2.55 | 1 | 2 | 1 | 1.9 | 0.1800005 | 2 | 0 | 2 | 2 | 0.9999996 | 1 | 2 | 0 | 4 | 4 | 1.500001 | 1.5 | 0 | 0 | 14 | 14 | 2.800001 | 4.480001 | 0 | 4 | 20 | 16 | 7.200001 | 4.920001 | 4 | 0 | 1 | 1 | 0.1000003 | 0.1800005 | 0 | 0 | 4 | 4 | 1.999999 | 2 | 4 | 0 | 8 | 8 | 3.500001 | 3.5 | 0 | 0 | 0 | 0 | 0 | 0 | 0 | 4 | 8 | 4 | 5.6 | 1.6 | 4 | 59
C113951_Mo182056_Ta343372_Ti90857_V96664_Zr173100 | 6 | 0.5477223 | 0.5065794 | 0.5001596 | 0.5000042 | 0.4999997 | 0.2619048 | 0.04761905 | 0.3571429 | 0.3333333 | 0.3107147 | 5.291148 | 6 | 73 | 43 | 77 | 34 | 61.59999 | 15.4 | 77 | 12.0107 | 180.94788 | 168.93718 | 52.69944 | 42.00679 | 12.0107 | 1941 | 3823 | 1882 | 3155.3 | 694.64 | 3823 | 4 | 14 | 2 | 6 | 76 | 175 | 99 | 119.2 | 43.20001 | 76 | 1.33 | 2.55 | 1.22 | 2.091 | 0.4728002 | 2.55 | 1 | 2 | 1 | 1.9 | 0.1799999 | 2 | 0 | 2 | 2 | 0.9999993 | 1 | 2 | 0 | 5 | 5 | 1.500001 | 1.5 | 0 | 0 | 14 | 14 | 1.400003 | 2.520004 | 0 | 4 | 19 | 15 | 5.800003 | 2.680004 | 4 | 0 | 1 | 1 | 0.09999997 | 0.1799999 | 0 | 0 | 4 | 4 | 1.999999 | 2 | 4 | 0 | 8 | 8 | 3.500003 | 3.5 | 0 | 0 | 0 | 0 | 0 | 0 | 0 | 4 | 8 | 4 | 5.600001 | 1.6 | 4 | 59
C136807_Mo218572_Nb211669_Ti109081_V116052_Zr207819 | 6 | 0.5477228 | 0.50658 | 0.5001603 | 0.5000049 | 0.5000004 | 0.3571429 | 0.07142857 | 0.5714286 | 0 | 0.3107147 | 5.135725 | 6 | 42 | 43 | 77 | 34 | 61.50001 | 15.5 | 77 | 12.0107 | 95.96 | 83.9493 | 43.89522 | 31.88454 | 12.0107 | 1941 | 3823 | 1882 | 3101.301 | 721.7 | 3823 | 4 | 14 | 2 | 5 | 76 | 175 | 99 | 118.6 | 42.6 | 76 | 1.33 | 2.55 | 1.22 | 2.101 | 0.4608 | 2.55 | 1 | 2 | 1 | 1.8 | 0.3199999 | 2 | 0 | 2 | 2 | 1.000001 | 1 | 2 | 0 | 5 | 5 | 1.599999 | 1.6 | 0 | 0 | 0 | 0 | 0 | 0 | 0 | 4 | 6 | 2 | 4.4 | 0.5599997 | 4 | 0 | 1 | 1 | 0.1999999 | 0.3199999 | 0 | 0 | 4 | 4 | 2.000001 | 2 | 4 | 0 | 8 | 8 | 3.399998 | 3.4 | 0 | 0 | 0 | 0 | 0 | 0 | 0 | 4 | 8 | 4 | 5.599999 | 1.6 | 4 | 59
C104981_Mo167724_Nb162427_Ta316341_V89054_Zr159473 | 6 | 0.5477233 | 0.5065806 | 0.5001609 | 0.5000056 | 0.500001 | 0.2325581 | 0.04651163 | 0.3953488 | 0.3255814 | 0.3107147 | 5.203624 | 6 | 73 | 44 | 77 | 33 | 62.00003 | 15 | 77 | 12.0107 | 180.94788 | 168.93718 | 57.20327 | 46.44501 | 12.0107 | 2128 | 3823 | 1695 | 3236.201 | 597.5596 | 3823 | 4 | 14 | 2 | 6 | 76 | 175 | 99 | 119.5999 | 43.60001 | 76 | 1.33 | 2.55 | 1.22 | 2.097001 | 0.4656 | 2.55 | 1 | 2 | 1 | 1.800001 | 0.3199993 | 2 | 0 | 2 | 2 | 1.000002 | 1 | 2 | 0 | 5 | 5 | 1.699996 | 1.699999 | 0 | 0 | 14 | 14 | 1.4 | 2.52 | 0 | 4 | 19 | 15 | 5.899999 | 2.640001 | 4 | 0 | 1 | 1 | 0.1999995 | 0.3199993 | 0 | 0 | 4 | 4 | 2.000004 | 2 | 4 | 0 | 8 | 8 | 3.299994 | 3.300001 | 0 | 0 | 0 | 0 | 0 | 0 | 0 | 4 | 8 | 4 | 5.499997 | 1.5 | 4 | 59
C97784_Hf290648_Nb151292_Ti77966_V82949_W299360 | 6 | 0.5477234 | 0.5065808 | 0.500161 | 0.5000057 | 0.5000012 | 0.1964286 | 0.03571429 | 0.2678571 | 0.5 | 0.3233662 | 6.067709 | 6 | 74 | 43 | 77 | 34 | 61.70004 | 15.3 | 77 | 12.0107 | 183.84 | 171.8293 | 61.40978 | 54.20138 | 12.0107 | 1941 | 3823 | 1882 | 3219.002 | 699.199 | 3823 | 4 | 14 | 2 | 6 | 76 | 175 | 99 | 119.3999 | 43.4 | 76 | 1.3 | 2.55 | 1.25 | 2.118001 | 0.4803996 | 2.55 | 1 | 2 | 1 | 1.9 | 0.1799999 | 2 | 0 | 2 | 2 | 1.000002 | 1 | 2 | 0 | 4 | 4 | 1.499997 | 1.500001 | 0 | 0 | 14 | 14 | 2.799999 | 4.479999 | 0 | 4 | 20 | 16 | 7.199998 | 4.719999 | 4 | 0 | 1 | 1 | 0.09999993 | 0.1799999 | 0 | 0 | 4 | 4 | 2.000005 | 2 | 4 | 0 | 8 | 8 | 3.499991 | 3.499999 | 0 | 0 | 0 | 0 | 0 | 0 | 0 | 4 | 8 | 4 | 5.599996 | 1.6 | 4 | 59
C76258_Hf226665_Nb117987_Ta229789_W233459_Zr115841 | 6 | 0.5477231 | 0.5065804 | 0.5001606 | 0.5000053 | 0.5000007 | 0.1571429 | 0.02857143 | 0.2142857 | 0.6 | 0.3233662 | 6.638101 | 6 | 74 | 44 | 77 | 33 | 62.00002 | 15 | 77 | 12.0107 | 183.84 | 171.8293 | 78.74605 | 66.73544 | 12.0107 | 2128 | 3823 | 1695 | 3348.4 | 543.92 | 3823 | 4 | 14 | 2 | 6 | 76 | 175 | 99 | 122.5999 | 46.6 | 76 | 1.3 | 2.55 | 1.25 | 2.084001 | 0.5211999 | 2.55 | 1 | 2 | 1 | 1.9 | 0.18 | 2 | 0 | 2 | 2 | 1.000001 | 1 | 2 | 0 | 4 | 4 | 1.499998 | 1.5 | 0 | 0 | 14 | 14 | 4.199989 | 5.879991 | 0 | 4 | 20 | 16 | 8.599988 | 6.239991 | 4 | 0 | 1 | 1 | 0.09999998 | 0.18 | 0 | 0 | 4 | 4 | 2.000003 | 2 | 4 | 0 | 8 | 8 | 3.499995 | 3.5 | 0 | 0 | 0 | 0 | 0 | 0 | 0 | 4 | 8 | 4 | 5.599998 | 1.6 | 4 | 59
C90997_Nb140792_Ta274204_V77192_W278583_Zr138231 | 6 | 0.5477222 | 0.5065793 | 0.5001595 | 0.5000041 | 0.4999996 | 0.1929825 | 0.03508772 | 0.2807018 | 0.4912281 | 0.3107147 | 6.080372 | 6 | 74 | 44 | 77 | 33 | 62.09999 | 14.9 | 77 | 12.0107 | 183.84 | 171.8293 | 65.99139 | 56.99061 | 12.0107 | 2128 | 3823 | 1695 | 3316.1 | 582.68 | 3823 | 4 | 14 | 2 | 6 | 76 | 175 | 99 | 120.4 | 44.40001 | 76 | 1.33 | 2.55 | 1.22 | 2.117 | 0.4816002 | 2.55 | 1 | 2 | 1 | 1.9 | 0.1800004 | 2 | 0 | 2 | 2 | 0.9999991 | 1 | 2 | 0 | 4 | 4 | 1.600001 | 1.6 | 0 | 0 | 14 | 14 | 2.800003 | 4.480004 | 0 | 4 | 20 | 16 | 7.300003 | 4.880004 | 4 | 0 | 1 | 1 | 0.1000002 | 0.1800004 | 0 | 0 | 4 | 4 | 1.999998 | 2 | 4 | 0 | 8 | 8 | 3.400003 | 3.4 | 0 | 0 | 0 | 0 | 0 | 0 | 0 | 4 | 8 | 4 | 5.500001 | 1.5 | 4 | 56
C85523_Hf254205_Ta257708_Ti68191_V72549_W261824 | 6 | 0.5477222 | 0.5065792 | 0.5001593 | 0.500004 | 0.4999995 | 0.1714286 | 0.02857143 | 0.2 | 0.6 | 0.3233662 | 6.236507 | 6 | 74 | 43 | 77 | 34 | 61.79998 | 15.2 | 77 | 12.0107 | 183.84 | 171.8293 | 70.21394 | 66.5271 | 12.0107 | 1941 | 3823 | 1882 | 3272.998 | 637.8015 | 3823 | 4 | 14 | 2 | 6 | 76 | 175 | 99 | 120 | 43.99999 | 76 | 1.3 | 2.55 | 1.25 | 2.107999 | 0.4924002 | 2.55 | 2 | 2 | 0 | 2 | 0 | 2 | 0 | 2 | 2 | 0.9999989 | 1 | 2 | 0 | 4 | 4 | 1.400001 | 1.399999 | 0 | 0 | 14 | 14 | 4.199993 | 5.879994 | 0 | 4 | 20 | 16 | 8.599993 | 6.239993 | 4 | 0 | 0 | 0 | 0 | 0 | 0 | 0 | 4 | 4 | 1.999998 | 2 | 4 | 0 | 8 | 8 | 3.600005 | 3.600001 | 0 | 0 | 0 | 0 | 0 | 0 | 0 | 4 | 8 | 4 | 5.600002 | 1.600001 | 4 | 56
C80044_Hf237920_Mo127884_Ta241199_V67901_W245051 | 6 | 0.5477221 | 0.5065791 | 0.5001593 | 0.500004 | 0.4999994 | 0.1527778 | 0.02777778 | 0.2361111 | 0.5833333 | 0.3233662 | 6.058878 | 6 | 74 | 45 | 77 | 32 | 62.49998 | 14.5 | 77 | 12.0107 | 183.84 | 171.8293 | 75.02336 | 67.82896 | 12.0107 | 2183 | 3823 | 1640 | 3368.499 | 519.8003 | 3823 | 4 | 14 | 2 | 6 | 76 | 175 | 99 | 119.4001 | 43.4 | 76 | 1.3 | 2.55 | 1.25 | 2.169999 | 0.4180003 | 2.55 | 1 | 2 | 1 | 1.9 | 0.1800001 | 2 | 0 | 2 | 2 | 0.9999988 | 1 | 2 | 0 | 5 | 5 | 1.700002 | 1.7 | 0 | 0 | 14 | 14 | 4.200005 | 5.880004 | 0 | 4 | 20 | 16 | 8.800005 | 6.120004 | 4 | 0 | 1 | 1 | 0.1 | 0.1800001 | 0 | 0 | 4 | 4 | 1.999998 | 2 | 4 | 0 | 8 | 8 | 3.300004 | 3.3 | 0 | 0 | 0 | 0 | 0 | 0 | 0 | 4 | 8 | 4 | 5.400002 | 1.4 | 4 | 56
C90687_Hf269553_Mo144887_Nb140311_V76929_W277633 | 6 | 0.5477233 | 0.5065806 | 0.5001609 | 0.5000056 | 0.500001 | 0.1724138 | 0.03448276 | 0.3103448 | 0.4827586 | 0.3233662 | 5.815086 | 6 | 74 | 45 | 77 | 32 | 62.40003 | 14.6 | 77 | 12.0107 | 183.84 | 171.8293 | 66.21904 | 57.26395 | 12.0107 | 2183 | 3823 | 1640 | 3314.501 | 584.5997 | 3823 | 4 | 14 | 2 | 6 | 76 | 175 | 99 | 118.7999 | 42.8 | 76 | 1.3 | 2.55 | 1.25 | 2.180001 | 0.4059998 | 2.55 | 1 | 2 | 1 | 1.800001 | 0.3199991 | 2 | 0 | 2 | 2 | 1.000002 | 1 | 2 | 0 | 5 | 5 | 1.799996 | 1.8 | 0 | 0 | 14 | 14 | 2.799997 | 4.479996 | 0 | 4 | 20 | 16 | 7.399996 | 4.639997 | 4 | 0 | 1 | 1 | 0.1999992 | 0.3199991 | 0 | 0 | 4 | 4 | 2.000004 | 2 | 4 | 0 | 8 | 8 | 3.199994 | 3.2 | 0 | 0 | 0 | 0 | 0 | 0 | 0 | 4 | 8 | 4 | 5.399997 | 1.4 | 4 | 56
C91765_Hf272758_Nb141980_Ti73167_W280933_Zr139397 | 6 | 0.547723 | 0.5065802 | 0.5001604 | 0.5000051 | 0.5000006 | 0.2 | 0.03636364 | 0.2545455 | 0.5090909 | 0.3233662 | 6.578924 | 6 | 74 | 43 | 77 | 34 | 61.50002 | 15.5 | 77 | 12.0107 | 183.84 | 171.8293 | 65.43805 | 56.9416 | 12.0107 | 1941 | 3823 | 1882 | 3213.501 | 705.7994 | 3823 | 4 | 14 | 2 | 6 | 76 | 175 | 99 | 121.6 | 45.6 | 76 | 1.3 | 2.55 | 1.25 | 2.088 | 0.5163999 | 2.55 | 1 | 2 | 1 | 1.9 | 0.1800004 | 2 | 0 | 2 | 2 | 1.000001 | 1 | 2 | 0 | 4 | 4 | 1.399999 | 1.400001 | 0 | 0 | 14 | 14 | 2.799997 | 4.479997 | 0 | 4 | 20 | 16 | 7.099997 | 4.759996 | 4 | 0 | 1 | 1 | 0.1000003 | 0.1800004 | 0 | 0 | 4 | 4 | 2.000002 | 2 | 4 | 0 | 8 | 8 | 3.599995 | 3.599999 | 0 | 0 | 0 | 0 | 0 | 0 | 0 | 4 | 8 | 4 | 5.699998 | 1.7 | 4 | 53
C80372_Hf238894_Mo128408_Ta242187_Ti64084_W246055 | 6 | 0.5477222 | 0.5065792 | 0.5001593 | 0.500004 | 0.4999995 | 0.1549296 | 0.02816901 | 0.2253521 | 0.5915493 | 0.3233662 | 6.261046 | 6 | 74 | 43 | 77 | 34 | 62.19998 | 14.8 | 77 | 12.0107 | 183.84 | 171.8293 | 74.71583 | 68.07487 | 12.0107 | 1941 | 3823 | 1882 | 3344.299 | 548.8408 | 3823 | 4 | 14 | 2 | 6 | 76 | 175 | 99 | 120.1 | 44.09999 | 76 | 1.3 | 2.55 | 1.25 | 2.160999 | 0.4288002 | 2.55 | 1 | 2 | 1 | 1.9 | 0.18 | 2 | 0 | 2 | 2 | 0.9999989 | 1 | 2 | 0 | 5 | 5 | 1.600001 | 1.599999 | 0 | 0 | 14 | 14 | 4.199997 | 5.879998 | 0 | 4 | 20 | 16 | 8.699997 | 6.179998 | 4 | 0 | 1 | 1 | 0.1 | 0.18 | 0 | 0 | 4 | 4 | 1.999998 | 2 | 4 | 0 | 8 | 8 | 3.400004 | 3.400001 | 0 | 0 | 0 | 0 | 0 | 0 | 0 | 4 | 8 | 4 | 5.500002 | 1.500001 | 4 | 53
C91108_Hf270805_Mo145560_Nb140963_Ti72643_W278922 | 6 | 0.5477232 | 0.5065805 | 0.5001607 | 0.5000054 | 0.5000009 | 0.1754386 | 0.03508772 | 0.2982456 | 0.4912281 | 0.3233662 | 6.028268 | 6 | 74 | 43 | 77 | 34 | 62.10003 | 14.9 | 77 | 12.0107 | 183.84 | 171.8293 | 65.91165 | 57.50995 | 12.0107 | 1941 | 3823 | 1882 | 3290.301 | 613.6391 | 3823 | 4 | 14 | 2 | 6 | 76 | 175 | 99 | 119.4999 | 43.5 | 76 | 1.3 | 2.55 | 1.25 | 2.171001 | 0.4167997 | 2.55 | 1 | 2 | 1 | 1.8 | 0.3199999 | 2 | 0 | 2 | 2 | 1.000002 | 1 | 2 | 0 | 5 | 5 | 1.699998 | 1.700001 | 0 | 0 | 14 | 14 | 2.8 | 4.48 | 0 | 4 | 20 | 16 | 7.3 | 4.68 | 4 | 0 | 1 | 1 | 0.1999999 | 0.3199999 | 0 | 0 | 4 | 4 | 2.000003 | 2 | 4 | 0 | 8 | 8 | 3.299994 | 3.299999 | 0 | 0 | 0 | 0 | 0 | 0 | 0 | 4 | 8 | 4 | 5.499997 | 1.499999 | 4 | 53
C80883_Hf240413_Ta243727_Ti64491_W247619_Zr122867 | 6 | 0.5477224 | 0.5065795 | 0.5001597 | 0.5000043 | 0.4999998 | 0.173913 | 0.02898551 | 0.1884058 | 0.6086957 | 0.3233662 | 6.713931 | 6 | 74 | 43 | 77 | 34 | 61.59999 | 15.4 | 77 | 12.0107 | 183.84 | 171.8293 | 74.24225 | 67.50657 | 12.0107 | 1941 | 3823 | 1882 | 3267.5 | 645.5003 | 3823 | 4 | 14 | 2 | 6 | 76 | 175 | 99 | 122.2 | 46.2 | 76 | 1.3 | 2.55 | 1.25 | 2.078 | 0.5284001 | 2.55 | 2 | 2 | 0 | 2 | 4.440892e-16 | 2 | 0 | 2 | 2 | 0.9999995 | 1 | 2 | 0 | 4 | 4 | 1.3 | 1.3 | 0 | 0 | 14 | 14 | 4.199999 | 5.879999 | 0 | 4 | 20 | 16 | 8.499999 | 6.299999 | 4 | 0 | 0 | 0 | 0 | 0 | 0 | 0 | 4 | 4 | 1.999999 | 2 | 4 | 0 | 8 | 8 | 3.700002 | 3.7 | 0 | 0 | 0 | 0 | 0 | 0 | 0 | 4 | 8 | 4 | 5.700001 | 1.7 | 4 | 50
C97661_Ta294285_Ti77869_V82845_W298985_Zr148354 | 6 | 0.5477221 | 0.5065791 | 0.5001593 | 0.500004 | 0.4999994 | 0.2142857 | 0.03571429 | 0.25 | 0.5 | 0.3107147 | 6.178348 | 6 | 74 | 43 | 77 | 34 | 61.69998 | 15.3 | 77 | 12.0107 | 183.84 | 171.8293 | 61.48746 | 54.30999 | 12.0107 | 1941 | 3823 | 1882 | 3235.199 | 690.7203 | 3823 | 4 | 14 | 2 | 6 | 76 | 175 | 99 | 120.0001 | 44 | 76 | 1.33 | 2.55 | 1.22 | 2.110999 | 0.4888002 | 2.55 | 2 | 2 | 0 | 2 | 0 | 2 | 0 | 2 | 2 | 0.9999988 | 1 | 2 | 0 | 4 | 4 | 1.400001 | 1.4 | 0 | 0 | 14 | 14 | 2.800005 | 4.480006 | 0 | 4 | 20 | 16 | 7.200005 | 4.920007 | 4 | 0 | 0 | 0 | 0 | 0 | 0 | 0 | 4 | 4 | 1.999998 | 2 | 4 | 0 | 8 | 8 | 3.600005 | 3.6 | 0 | 0 | 0 | 0 | 0 | 0 | 0 | 4 | 8 | 4 | 5.600002 | 1.6 | 4 | 50
C113981_Nb176353_Ti90881_V96690_W348948_Zr173146 | 6 | 0.5477219 | 0.5065789 | 0.500159 | 0.5000037 | 0.4999991 | 0.2619048 | 0.04761905 | 0.3571429 | 0.3333333 | 0.3107147 | 6.006745 | 6 | 74 | 43 | 77 | 34 | 61.59997 | 15.4 | 77 | 12.0107 | 183.84 | 171.8293 | 52.68331 | 41.98416 | 12.0107 | 1941 | 3823 | 1882 | 3181.199 | 744.5605 | 3823 | 4 | 14 | 2 | 6 | 76 | 175 | 99 | 119.4001 | 43.4 | 76 | 1.33 | 2.55 | 1.22 | 2.120999 | 0.4768003 | 2.55 | 1 | 2 | 1 | 1.9 | 0.1800001 | 2 | 0 | 2 | 2 | 0.9999982 | 1 | 2 | 0 | 4 | 4 | 1.500003 | 1.5 | 0 | 0 | 14 | 14 | 1.400002 | 2.520002 | 0 | 4 | 20 | 16 | 5.800002 | 2.840003 | 4 | 0 | 1 | 1 | 0.1 | 0.1800001 | 0 | 0 | 4 | 4 | 1.999996 | 2 | 4 | 0 | 8 | 8 | 3.500006 | 3.5 | 0 | 0 | 0 | 0 | 0 | 0 | 0 | 4 | 8 | 4 | 5.600003 | 1.6 | 4 | 50
C114486_Hf340292_Mo182910_Ti91283_V97117_Zr173911 | 6 | 0.5477236 | 0.506581 | 0.5001613 | 0.500006 | 0.5000014 | 0.2682927 | 0.04878049 | 0.3414634 | 0.3414634 | 0.3233662 | 5.641707 | 6 | 72 | 43 | 77 | 34 | 61.30005 | 15.7 | 77 | 12.0107 | 178.49 | 166.4793 | 52.45352 | 41.66264 | 12.0107 | 1941 | 3823 | 1882 | 3076.902 | 746.0997 | 3823 | 4 | 14 | 2 | 6 | 76 | 175 | 99 | 119.6999 | 43.7 | 76 | 1.3 | 2.55 | 1.25 | 2.071001 | 0.4967997 | 2.55 | 1 | 2 | 1 | 1.9 | 0.1799998 | 2 | 0 | 2 | 2 | 1.000003 | 1 | 2 | 0 | 5 | 5 | 1.399996 | 1.4 | 0 | 0 | 14 | 14 | 1.399999 | 2.519998 | 0 | 4 | 18 | 14 | 5.699998 | 2.519999 | 4 | 0 | 1 | 1 | 0.0999999 | 0.1799998 | 0 | 0 | 4 | 4 | 2.000006 | 2 | 4 | 0 | 8 | 8 | 3.599989 | 3.6 | 0 | 0 | 0 | 0 | 0 | 0 | 0 | 4 | 8 | 4 | 5.699995 | 1.7 | 4 | 50
C91318_Hf271431_Mo145896_Ta275171_V77465_Zr138719 | 6 | 0.5477218 | 0.5065787 | 0.5001589 | 0.5000036 | 0.499999 | 0.1964286 | 0.03571429 | 0.2678571 | 0.5 | 0.3233662 | 5.69661 | 6 | 73 | 44 | 77 | 33 | 61.79997 | 15.2 | 77 | 12.0107 | 180.94788 | 168.93718 | 65.76177 | 56.71503 | 12.0107 | 2128 | 3823 | 1695 | 3211.798 | 626.8408 | 3823 | 4 | 14 | 2 | 6 | 76 | 175 | 99 | 120.7001 | 44.7 | 76 | 1.3 | 2.55 | 1.25 | 2.066999 | 0.5016004 | 2.55 | 1 | 2 | 1 | 1.9 | 0.1799998 | 2 | 0 | 2 | 2 | 0.999998 | 1 | 2 | 0 | 5 | 5 | 1.500002 | 1.499999 | 0 | 0 | 14 | 14 | 2.800004 | 4.480004 | 0 | 4 | 19 | 15 | 7.200004 | 4.520004 | 4 | 0 | 1 | 1 | 0.09999986 | 0.1799998 | 0 | 0 | 4 | 4 | 1.999996 | 2 | 4 | 0 | 8 | 8 | 3.500008 | 3.500001 | 0 | 0 | 0 | 0 | 0 | 0 | 0 | 4 | 8 | 4 | 5.600004 | 1.600001 | 4 | 50
C105434_Hf313388_Mo168449_Nb163129_V89439_Zr160162 | 6 | 0.5477221 | 0.5065792 | 0.5001593 | 0.500004 | 0.4999995 | 0.2380952 | 0.04761905 | 0.3809524 | 0.3333333 | 0.3233662 | 5.566769 | 6 | 72 | 44 | 77 | 33 | 61.69998 | 15.3 | 77 | 12.0107 | 178.49 | 166.4793 | 56.95759 | 46.15006 | 12.0107 | 2128 | 3823 | 1695 | 3157.799 | 665.2 | 3823 | 4 | 14 | 2 | 6 | 76 | 175 | 99 | 120.1001 | 44.1 | 76 | 1.3 | 2.55 | 1.25 | 2.076999 | 0.4896002 | 2.55 | 1 | 2 | 1 | 1.8 | 0.3200003 | 2 | 0 | 2 | 2 | 0.9999989 | 1 | 2 | 0 | 5 | 5 | 1.600002 | 1.6 | 0 | 0 | 14 | 14 | 1.400001 | 2.520002 | 0 | 4 | 18 | 14 | 5.800001 | 2.480001 | 4 | 0 | 1 | 1 | 0.2000003 | 0.3200003 | 0 | 0 | 4 | 4 | 1.999998 | 2 | 4 | 0 | 8 | 8 | 3.400004 | 3.4 | 0 | 0 | 0 | 0 | 0 | 0 | 0 | 4 | 8 | 4 | 5.600002 | 1.6 | 4 | 50
C90581_Mo144719_Ta272951_V76840_W277310_Zr137599 | 6 | 0.5477217 | 0.5065786 | 0.5001587 | 0.5000034 | 0.4999988 | 0.1896552 | 0.03448276 | 0.2931034 | 0.4827586 | 0.3107147 | 5.987363 | 6 | 74 | 44 | 77 | 33 | 62.39996 | 14.6 | 77 | 12.0107 | 183.84 | 171.8293 | 66.29678 | 57.35703 | 12.0107 | 2128 | 3823 | 1695 | 3330.698 | 565.1607 | 3823 | 4 | 14 | 2 | 6 | 76 | 175 | 99 | 119.4001 | 43.39999 | 76 | 1.33 | 2.55 | 1.22 | 2.172999 | 0.4144003 | 2.55 | 1 | 2 | 1 | 1.9 | 0.1800003 | 2 | 0 | 2 | 2 | 0.9999976 | 1 | 2 | 0 | 5 | 5 | 1.700004 | 1.7 | 0 | 0 | 14 | 14 | 2.800004 | 4.480005 | 0 | 4 | 20 | 16 | 7.400006 | 4.840005 | 4 | 0 | 1 | 1 | 0.1000002 | 0.1800003 | 0 | 0 | 4 | 4 | 1.999995 | 2 | 4 | 0 | 8 | 8 | 3.300008 | 3.3 | 0 | 0 | 0 | 0 | 0 | 0 | 0 | 4 | 8 | 4 | 5.400003 | 1.4 | 4 | 48
C91001_Mo145390_Ta274217_Ti72559_W278596_Zr138237 | 6 | 0.5477216 | 0.5065785 | 0.5001586 | 0.5000033 | 0.4999987 | 0.1929825 | 0.03508772 | 0.2807018 | 0.4912281 | 0.3107147 | 6.192045 | 6 | 74 | 43 | 77 | 34 | 62.09996 | 14.9 | 77 | 12.0107 | 183.84 | 171.8293 | 65.98936 | 57.60301 | 12.0107 | 1941 | 3823 | 1882 | 3306.498 | 594.2007 | 3823 | 4 | 14 | 2 | 6 | 76 | 175 | 99 | 120.1001 | 44.1 | 76 | 1.33 | 2.55 | 1.22 | 2.163999 | 0.4252004 | 2.55 | 1 | 2 | 1 | 1.9 | 0.1800002 | 2 | 0 | 2 | 2 | 0.9999974 | 1 | 2 | 0 | 5 | 5 | 1.600004 | 1.599999 | 0 | 0 | 14 | 14 | 2.800007 | 4.480008 | 0 | 4 | 20 | 16 | 7.300008 | 4.880009 | 4 | 0 | 1 | 1 | 0.1000001 | 0.1800002 | 0 | 0 | 4 | 4 | 1.999995 | 2 | 4 | 0 | 8 | 8 | 3.400009 | 3.400001 | 0 | 0 | 0 | 0 | 0 | 0 | 0 | 4 | 8 | 4 | 5.500004 | 1.5 | 4 | 48
C104453_Mo166881_Nb161611_V88607_W319777_Zr158671 | 6 | 0.5477226 | 0.5065797 | 0.5001599 | 0.5000046 | 0.5 | 0.2272727 | 0.04545455 | 0.4090909 | 0.3181818 | 0.3107147 | 5.740766 | 6 | 74 | 44 | 77 | 33 | 62.3 | 14.7 | 77 | 12.0107 | 183.84 | 171.8293 | 57.49251 | 46.79202 | 12.0107 | 2128 | 3823 | 1695 | 3276.7 | 629.9602 | 3823 | 4 | 14 | 2 | 6 | 76 | 175 | 99 | 118.8 | 42.8 | 76 | 1.33 | 2.55 | 1.22 | 2.183 | 0.4024002 | 2.55 | 1 | 2 | 1 | 1.8 | 0.32 | 2 | 0 | 2 | 2 | 1 | 1 | 2 | 0 | 5 | 5 | 1.8 | 1.8 | 0 | 0 | 14 | 14 | 1.399998 | 2.519996 | 0 | 4 | 20 | 16 | 5.999998 | 2.799997 | 4 | 0 | 1 | 1 | 0.2 | 0.32 | 0 | 0 | 4 | 4 | 2 | 2 | 4 | 0 | 8 | 8 | 3.2 | 3.2 | 0 | 0 | 0 | 0 | 0 | 0 | 0 | 4 | 8 | 4 | 5.4 | 1.4 | 4 | 48
C105012_Mo167774_Nb162476_Ti83730_W321489_Zr159520 | 6 | 0.5477225 | 0.5065797 | 0.5001599 | 0.5000045 | 0.5 | 0.2325581 | 0.04651163 | 0.3953488 | 0.3255814 | 0.3107147 | 5.956462 | 6 | 74 | 43 | 77 | 34 | 62 | 15 | 77 | 12.0107 | 183.84 | 171.8293 | 57.18508 | 47.038 | 12.0107 | 1941 | 3823 | 1882 | 3252.5 | 659.0001 | 3823 | 4 | 14 | 2 | 6 | 76 | 175 | 99 | 119.5 | 43.5 | 76 | 1.33 | 2.55 | 1.22 | 2.174 | 0.4132001 | 2.55 | 1 | 2 | 1 | 1.8 | 0.3199999 | 2 | 0 | 2 | 2 | 0.9999999 | 1 | 2 | 0 | 5 | 5 | 1.7 | 1.7 | 0 | 0 | 14 | 14 | 1.400001 | 2.520001 | 0 | 4 | 20 | 16 | 5.9 | 2.840001 | 4 | 0 | 1 | 1 | 0.2 | 0.3199999 | 0 | 0 | 4 | 4 | 2 | 2 | 4 | 0 | 8 | 8 | 3.3 | 3.3 | 0 | 0 | 0 | 0 | 0 | 0 | 0 | 4 | 8 | 4 | 5.5 | 1.5 | 4 | 48
C85487_Hf254096_Mo136579_Nb132266_W261713_Zr129860 | 6 | 0.5477235 | 0.5065809 | 0.5001611 | 0.5000058 | 0.5000013 | 0.1754386 | 0.03508772 | 0.2982456 | 0.4912281 | 0.3233662 | 6.524661 | 6 | 74 | 44 | 77 | 33 | 62.20004 | 14.8 | 77 | 12.0107 | 183.84 | 171.8293 | 70.24723 | 58.23668 | 12.0107 | 2128 | 3823 | 1695 | 3309.001 | 591.1996 | 3823 | 4 | 14 | 2 | 6 | 76 | 175 | 99 | 120.9999 | 45 | 76 | 1.3 | 2.55 | 1.25 | 2.150001 | 0.4439995 | 2.55 | 1 | 2 | 1 | 1.8 | 0.3199994 | 2 | 0 | 2 | 2 | 1.000002 | 1 | 2 | 0 | 5 | 5 | 1.699996 | 1.7 | 0 | 0 | 14 | 14 | 2.799991 | 4.479989 | 0 | 4 | 20 | 16 | 7.29999 | 4.67999 | 4 | 0 | 1 | 1 | 0.1999995 | 0.3199994 | 0 | 0 | 4 | 4 | 2.000005 | 2 | 4 | 0 | 8 | 8 | 3.299992 | 3.3 | 0 | 0 | 0 | 0 | 0 | 0 | 0 | 4 | 8 | 4 | 5.499996 | 1.5 | 4 | 48
C98054_Hf291450_Ti78182_V83178_W300186_Zr148950 | 6 | 0.5477233 | 0.5065806 | 0.5001609 | 0.5000055 | 0.500001 | 0.2181818 | 0.03636364 | 0.2363636 | 0.5090909 | 0.3233662 | 6.542928 | 6 | 74 | 43 | 77 | 34 | 61.40003 | 15.6 | 77 | 12.0107 | 183.84 | 171.8293 | 61.24148 | 53.96577 | 12.0107 | 1941 | 3823 | 1882 | 3156.801 | 773.8397 | 3823 | 4 | 14 | 2 | 6 | 76 | 175 | 99 | 120.4999 | 44.5 | 76 | 1.3 | 2.55 | 1.25 | 2.091001 | 0.5127997 | 2.55 | 2 | 2 | 0 | 2 | 0 | 2 | 0 | 2 | 2 | 1.000002 | 1 | 2 | 0 | 4 | 4 | 1.299997 | 1.3 | 0 | 0 | 14 | 14 | 2.799992 | 4.479991 | 0 | 4 | 20 | 16 | 7.099991 | 4.759991 | 4 | 0 | 0 | 0 | 0 | 0 | 0 | 0 | 4 | 4 | 2.000004 | 2 | 4 | 0 | 8 | 8 | 3.699993 | 3.7 | 0 | 0 | 0 | 0 | 0 | 0 | 0 | 4 | 8 | 4 | 5.699997 | 1.7 | 4 | 45
C91338_Hf271488_Nb141319_V77481_W279626_Zr138748 | 6 | 0.5477232 | 0.5065805 | 0.5001607 | 0.5000054 | 0.5000008 | 0.1964286 | 0.03571429 | 0.2678571 | 0.5 | 0.3233662 | 6.457539 | 6 | 74 | 44 | 77 | 33 | 61.80003 | 15.2 | 77 | 12.0107 | 183.84 | 171.8293 | 65.74546 | 56.69563 | 12.0107 | 2128 | 3823 | 1695 | 3237.701 | 676.7594 | 3823 | 4 | 14 | 2 | 6 | 76 | 175 | 99 | 120.8999 | 44.9 | 76 | 1.3 | 2.55 | 1.25 | 2.097001 | 0.5055997 | 2.55 | 1 | 2 | 1 | 1.9 | 0.1800001 | 2 | 0 | 2 | 2 | 1.000002 | 1 | 2 | 0 | 4 | 4 | 1.499998 | 1.500001 | 0 | 0 | 14 | 14 | 2.799996 | 4.479995 | 0 | 4 | 20 | 16 | 7.199996 | 4.719995 | 4 | 0 | 1 | 1 | 0.1000001 | 0.1800001 | 0 | 0 | 4 | 4 | 2.000003 | 2 | 4 | 0 | 8 | 8 | 3.499994 | 3.499999 | 0 | 0 | 0 | 0 | 0 | 0 | 0 | 4 | 8 | 4 | 5.599997 | 1.6 | 4 | 45
C97304_Hf289221_Mo155459_Ti77584_V82542_W297890 | 6 | 0.5477231 | 0.5065804 | 0.5001606 | 0.5000053006 | 0.5000008 | 0.1929825 | 0.03508772 | 0.2807018 | 0.4912281 | 0.3233662 | 5.960635 | 6 | 74 | 43 | 77 | 34 | 62.00002 | 15 | 77 | 12.0107 | 183.84 | 171.8293 | 61.71509 | 54.62881 | 12.0107 | 1941 | 3823 | 1882 | 3233.601 | 681.68 | 3823 | 4 | 14 | 2 | 6 | 76 | 175 | 99 | 118.3999 | 42.4 | 76 | 1.3 | 2.55 | 1.25 | 2.174 | 0.4131999 | 2.55 | 1 | 2 | 1 | 1.9 | 0.1799997 | 2 | 0 | 2 | 2 | 1.000001 | 1 | 2 | 0 | 5 | 5 | 1.599997 | 1.6 | 0 | 0 | 14 | 14 | 2.799993 | 4.479991 | 0 | 4 | 20 | 16 | 7.299992 | 4.679991 | 4 | 0 | 1 | 1 | 0.09999979 | 0.1799997 | 0 | 0 | 4 | 4 | 2.000003 | 2 | 4 | 0 | 8 | 8 | 3.399996 | 3.4 | 0 | 0 | 0 | 0 | 0 | 0 | 0 | 4 | 8 | 4 | 5.499998 | 1.5 | 4 | 45
C75966_Hf225797_Mo121368_Ta228909_W232565_Zr115397 | 6 | 0.5477233 | 0.5065807 | 0.500161 | 0.5000057 | 0.5000011 | 0.1549296 | 0.02816901 | 0.2253521 | 0.5915493 | 0.3233662 | 6.734662 | 6 | 74 | 44 | 77 | 33 | 62.30003 | 14.7 | 77 | 12.0107 | 183.84 | 171.8293 | 79.05139 | 67.04083 | 12.0107 | 2128 | 3823 | 1695 | 3363.001 | 526.3997 | 3823 | 4 | 14 | 2 | 6 | 76 | 175 | 99 | 121.5999 | 45.6 | 76 | 1.3 | 2.55 | 1.25 | 2.140001 | 0.4579995 | 2.55 | 1 | 2 | 1 | 1.9 | 0.1799997 | 2 | 0 | 2 | 2 | 1.000002 | 1 | 2 | 0 | 5 | 5 | 1.599997 | 1.6 | 0 | 0 | 14 | 14 | 4.19999 | 5.879992 | 0 | 4 | 20 | 16 | 8.699989 | 6.179992 | 4 | 0 | 1 | 1 | 0.09999981 | 0.1799997 | 0 | 0 | 4 | 4 | 2.000004 | 2 | 4 | 0 | 8 | 8 | 3.399993 | 3.4 | 0 | 0 | 0 | 0 | 0 | 0 | 0 | 4 | 8 | 4 | 5.499997 | 1.5 | 4 | 45
C80551_Hf239426_Ta242726_V68331_W246603_Zr122362 | 6 | 0.5477226 | 0.5065798 | 0.50016 | 0.5000047 | 0.5000001 | 0.1714286 | 0.02857143 | 0.2 | 0.6 | 0.3233662 | 6.60356 | 6 | 74 | 44 | 77 | 33 | 61.9 | 15.1 | 77 | 12.0107 | 183.84 | 171.8293 | 74.54967 | 67.26063 | 12.0107 | 2128 | 3823 | 1695 | 3291.7 | 611.9599 | 3823 | 4 | 14 | 2 | 6 | 76 | 175 | 99 | 121.5 | 45.49999 | 76 | 1.3 | 2.55 | 1.25 | 2.087 | 0.5175998 | 2.55 | 2 | 2 | 0 | 2 | 4.440892e-16 | 2 | 0 | 2 | 2 | 1 | 1 | 2 | 0 | 4 | 4 | 1.4 | 1.400001 | 0 | 0 | 14 | 14 | 4.2 | 5.88 | 0 | 4 | 20 | 16 | 8.6 | 6.24 | 4 | 0 | 0 | 0 | 0 | 0 | 0 | 0 | 4 | 4 | 2 | 2 | 4 | 0 | 8 | 8 | 3.599999 | 3.599999 | 0 | 0 | 0 | 0 | 0 | 0 | 0 | 4 | 8 | 4 | 5.599999 | 1.599999 | 4 | 43
C113330_Mo181063_Ti90362_V96137_W346953_Zr172155 | 6 | 0.5477231 | 0.5065803 | 0.5001606 | 0.5000052 | 0.5000007 | 0.255814 | 0.04651163 | 0.372093 | 0.3255814 | 0.3107147 | 5.887997 | 6 | 74 | 43 | 77 | 34 | 61.90002 | 15.1 | 77 | 12.0107 | 183.84 | 171.8293 | 52.98852 | 42.41159 | 12.0107 | 1941 | 3823 | 1882 | 3195.801 | 727.0399 | 3823 | 4 | 14 | 2 | 6 | 76 | 175 | 99 | 118.3999 | 42.4 | 76 | 1.33 | 2.55 | 1.22 | 2.177 | 0.4095999 | 2.55 | 1 | 2 | 1 | 1.9 | 0.1799995 | 2 | 0 | 2 | 2 | 1.000001 | 1 | 2 | 0 | 5 | 5 | 1.599998 | 1.6 | 0 | 0 | 14 | 14 | 1.399998 | 2.519997 | 0 | 4 | 20 | 16 | 5.899997 | 2.839997 | 4 | 0 | 1 | 1 | 0.0999997 | 0.1799995 | 0 | 0 | 4 | 4 | 2.000003 | 2 | 4 | 0 | 8 | 8 | 3.399996 | 3.4 | 0 | 0 | 0 | 0 | 0 | 0 | 0 | 4 | 8 | 4 | 5.499998 | 1.5 | 4 | 40
C91342_Hf271501_Mo145934_Ti72830_W279639_Zr138755 | 6 | 0.5477226 | 0.5065798 | 0.50016 | 0.5000047 | 0.5000001 | 0.1964286 | 0.03571429 | 0.2678571 | 0.5 | 0.3233662 | 6.649745 | 6 | 74 | 43 | 77 | 34 | 61.8 | 15.2 | 77 | 12.0107 | 183.84 | 171.8293 | 65.74346 | 57.30806 | 12.0107 | 1941 | 3823 | 1882 | 3228.1 | 688.2799 | 3823 | 4 | 14 | 2 | 6 | 76 | 175 | 99 | 120.6 | 44.60001 | 76 | 1.3 | 2.55 | 1.25 | 2.144 | 0.4524001 | 2.55 | 1 | 2 | 1 | 1.9 | 0.1799998 | 2 | 0 | 2 | 2 | 1 | 1 | 2 | 0 | 5 | 5 | 1.5 | 1.5 | 0 | 0 | 14 | 14 | 2.800001 | 4.480002 | 0 | 4 | 20 | 16 | 7.200001 | 4.720002 | 4 | 0 | 1 | 1 | 0.09999985 | 0.1799998 | 0 | 0 | 4 | 4 | 2 | 2 | 4 | 0 | 8 | 8 | 3.5 | 3.5 | 0 | 0 | 0 | 0 | 0 | 0 | 0 | 4 | 8 | 4 | 5.6 | 1.6 | 4 | 38
C90919_Hf270243_Mo145258_V77126_W278343_Zr138112 | 6 | 0.5477229 | 0.5065801 | 0.5001603 | 0.500005 | 0.5000005 | 0.1929825 | 0.03508772 | 0.2807018 | 0.4912281 | 0.3233662 | 6.463968 | 6 | 74 | 44 | 77 | 33 | 62.10001 | 14.9 | 77 | 12.0107 | 183.84 | 171.8293 | 66.05082 | 57.06204 | 12.0107 | 2128 | 3823 | 1695 | 3252.3 | 659.2401 | 3823 | 4 | 14 | 2 | 6 | 76 | 175 | 99 | 119.9 | 43.9 | 76 | 1.3 | 2.55 | 1.25 | 2.153 | 0.4398 | 2.55 | 1 | 2 | 1 | 1.9 | 0.1799997 | 2 | 0 | 2 | 2 | 1.000001 | 1 | 2 | 0 | 5 | 5 | 1.599998 | 1.6 | 0 | 0 | 14 | 14 | 2.799995 | 4.479994 | 0 | 4 | 20 | 16 | 7.299994 | 4.679993 | 4 | 0 | 1 | 1 | 0.09999979 | 0.1799997 | 0 | 0 | 4 | 4 | 2.000002 | 2 | 4 | 0 | 8 | 8 | 3.399997 | 3.4 | 0 | 0 | 0 | 0 | 0 | 0 | 0 | 4 | 8 | 4 | 5.499999 | 1.5 | 4 | 37